## 1Gegenstand
ID | LAB | ANMETH | PNV | FUNDORT | TYP | Cu | Fe | Co | Ni | Zn | As | Ag | Sn | Sb | Pb | Bi | Se | Au
319 | UJF | RFA | kOberf | Purkarec | Spangenbarren | 20.24 | 1.7 | 0.05 | 0.45 | 0.2 | 0 | 0.32 | 0.05 | 0.8 | 75.9 | 0 | 0 | 0
326 | UJF | RFA | kOberf | Purkarec | Spangenbarren | 22.12 | 3.7 | 0.05 | 0.1 | 0.2 | 0 | 0.13 | 0.05 | 0.1 | 73.7 | 0 | 0 | 0
309 | UJF | RFA | Absch | Purkarec | Spangenbarren | 24.2 | 2.7 | 0.1 | 0.1 | 0.2 | 0 | 0.4 | 9.6 | 0.3 | 62.2 | 0 | 0 | 0
325 | UJF | RFA | kOberf | Purkarec | Spangenbarren | 24.26 | 9.5 | 0.05 | 0.1 | 0.2 | 0 | 0.3 | 0.05 | 0.4 | 65.2 | 0 | 0 | 0
330 | UJF | RFA | kOberf | Purkarec | Spangenbarren | 25.91 | 14.9 | 0.06 | 0.1 | 0.2 | 0 | 0.51 | 0.05 | 0.8 | 57.6 | 0 | 0 | 0
322 | UJF | RFA | kOberf | Purkarec | Spangenbarren | 26.58 | 16.8 | 1.46 | 14.65 | 0.2 | 18.51 | 0.12 | 0.05 | 13.8 | 7.8 | 0 | 0 | 0
324 | UJF | RFA | kOberf | Purkarec | Spangenbarren | 27.19 | 8.8 | 0.05 | 0.1 | 0.2 | 0 | 0.2 | 0.05 | 0.5 | 63.2 | 0 | 0 | 0
323 | UJF | RFA | kOberf | Purkarec | Spangenbarren | 27.47 | 18.7 | 0.09 | 0.1 | 0.2 | 0 | 0.39 | 0.47 | 0.2 | 52.4 | 0 | 0 | 0
327 | UJF | RFA | kOberf | Purkarec | Spangenbarren | 28.02 | 7.6 | 1.07 | 11.04 | 0.2 | 12.96 | 0.13 | 0.05 | 14.9 | 24.1 | 0 | 0 | 0
329 | UJF | RFA | kOberf | Purkarec | Spangenbarren | 29.05 | 3.2 | 0.05 | 0.1 | 0.2 | 0 | 0.12 | 0.05 | 0.4 | 66.9 | 0 | 0 | 0
332 | UJF | RFA | kOberf | Purkarec | Spangenbarren | 30.11 | 17.2 | 0.17 | 0.1 | 0.2 | 0 | 0.28 | 0.12 | 0.4 | 51.6 | 0 | 0 | 0
331 | UJF | RFA | kOberf | Purkarec | Spangenbarren | 30.81 | 1.9 | 0.05 | 0.1 | 0.2 | 0 | 0 | 0.05 | 0.4 | 66.5 | 0 | 0 | 0
627 | UJF | RFA | kOberf | Dobřejovice u Hosína | Flachdolch oder Dolch unbestimmt | 32.78 | 8.65 | 0 | 0 | 0 | 0.32 | 0.54 | 56.56 | 0.36 | 0.79 | 0 | 0 | 0
320 | UJF | RFA | kOberf | Purkarec | Spangenbarren | 33.38 | 3.1 | 0.05 | 0.1 | 0.2 | 0 | 0.23 | 0.05 | 0.4 | 62.6 | 0 | 0 | 0
321 | UJF | RFA | kOberf | Purkarec | Spangenbarren | 35.16 | 13.5 | 0.09 | 2.6 | 0.2 | 0 | 0.28 | 0.13 | 0.4 | 47.6 | 0 | 0 | 0
8717 | VUT | SEM/EDS | Bruch | Moravská Nová Ves | Noppenring, groß; Schleifenring | 35.85 | 0 | 0 | 0 | 0 | 1.2 | 0.6 | 0 | 0 | 0 | 2.2 | 0 | 0
328 | UJF | RFA | kOberf | Purkarec | Spangenbarren | 36.7 | 1.5 | 0.08 | 0.1 | 0.2 | 0 | 0.06 | 0.05 | 0.4 | 61.1 | 0 | 0 | 0
308 | UJF | RFA | Absch | Purkarec | Spangenbarren | 37.9 | 6 | 0.1 | 0.5 | 0.2 | 0 | 6 | 2.7 | 0.5 | 46.2 | 0 | 0 | 0
300 | UJF | RFA | Absch | Purkarec | Spangenbarren | 40 | 1.2 | 0.1 | 0.1 | 0.2 | 0 | 0.5 | 0.1 | 0.3 | 57.3 | 0 | 0 | 0
299 | UJF | RFA | Absch | Purkarec | Spangenbarren | 40.7 | 4.6 | 0.1 | 0.2 | 0.2 | 0 | 0.5 | 0.1 | 0.6 | 51.9 | 0 | 0 | 0
306 | UJF | RFA | Absch | Purkarec | Spangenbarren | 43.2 | 2 | 0.1 | 0.1 | 0.2 | 0 | 0.2 | 0.6 | 0.1 | 53.6 | 0 | 0 | 0
224 | UJF | NAA | Bohr | Purkarec | Spangenbarren | 44.7 | 0 | 0 | 0.76 | 0 | 0.241 | 0.302 | 0 | 0.4 | 54 | 0 | 0 | 0
227 | UJF | NAA | Bohr | Purkarec | Spangenbarren | 44.7 | 0 | 0 | 0.67 | 0 | 0.123 | 0.125 | 0 | 0.33 | 54 | 0 | 0 | 0
294 | UJF | RFA | Absch | Purkarec | Spangenbarren | 45.1 | 0 | 0.1 | 0.1 | 0.2 | 0 | 1.3 | 0.1 | 1.5 | 51.5 | 0 | 0 | 0
295 | UJF | RFA | kOberf | Purkarec | Spangenbarren | 47 | 6.7 | 0.1 | 0.4 | 0.2 | 4.9 | 4 | 14.8 | 2.9 | 18.9 | 0 | 0 | 0
301 | UJF | RFA | Absch | Purkarec | Spangenbarren | 49.1 | 4 | 0.1 | 0.9 | 0.2 | 0 | 0.3 | 0.1 | 1.4 | 69.8 | 0 | 0 | 0
626 | UJF | RFA | kOberf | Dobřejovice u Hosína | Lanzenspitze, unbestimmt | 49.14 | 0.87 | 0 | 1.63 | 0 | 1.3 | 0.17 | 44.69 | 0.28 | 1.91 | 0 | 0 | 0
314 | UJF | RFA | Absch | Purkarec | Spangenbarren | 49.4 | 0.8 | 0.1 | 0.1 | 0.2 | 1.6 | 0.2 | 1.8 | 0.1 | 2.7 | 0 | 0 | 0
1194 | UJF | RFA | kOberf | Ledce u Kladna | Nadel, Sonderform; Form unbestimmt | 50.75 | 2.03 | 0 | 0.15 | 0 | 0.61 | 0.5 | 45.19 | 0.77 | 0.1 | 0 | 0 | 0
311 | UJF | RFA | Absch | Purkarec | Spangenbarren | 54.3 | 0.4 | 0.1 | 0.3 | 0.2 | 0 | 0.3 | 1.4 | 0.3 | 40.3 | 0 | 0 | 0
1063 | UJF | RFA | kOberf | Brodce nad Jizerou | Noppenring, klein; Schleifenring | 55.58 | 1.24 | 0 | 0.1 | 0 | 0.65 | 0.21 | 41.82 | 0.2 | 0.1 | 0 | 0 | 0
1193 | UJF | RFA | Absch | Ledce u Kladna | Ösenkopfnadel | 55.6 | 0.66 | 0 | 0.13 | 0 | 2.28 | 2.31 | 37.14 | 1.87 | 0.1 | 0 | 0 | 0
297 | UJF | RFA | Absch | Purkarec | Spangenbarren | 55.8 | 1.7 | 0.1 | 0.2 | 0.2 | 0 | 0.4 | 0.1 | 0.3 | 37.2 | 0 | 0 | 0
223 | UJF | NAA | Bohr | Purkarec | Spangenbarren | 56 | 0 | 0 | 1.54 | 0 | 1.346 | 0.395 | 0 | 0.89 | 40 | 0 | 0 | 0
8716 | VUT | SEM/EDS | Bruch | Moravská Nová Ves | Noppenring, groß; Schleifenring | 56.75 | 0 | 0 | 0 | 0 | 0 | 0 | 0 | 0 | 0 | 0 | 0 | 0
226 | UJF | NAA | Bohr | Purkarec | Spangenbarren | 59.8 | 0 | 0 | 0.13 | 0 | 0.059 | 0.095 | 0 | 0.03 | 40 | 0 | 0 | 0
621 | UJF | RFA | kOberf | Dobřejovice u Hosína | Armring, geschlossen | 60.42 | 0.86 | 0 | 0.08 | 0 | 0.3 | 37.51 | 0.1 | 0 | 0.75 | 0 | 0 | 0
2923 | UJF | RFA | Absch | Malé Číčovice | Metallstift; Metallstab | 60.43 | 0.1 | 0 | 0.1 | 0.2 | 0.1 | 0.03 | 39.44 | 0.05 | 0.13 | 0 | 0 | 0
310 | UJF | RFA | Absch | Purkarec | Spangenbarren | 60.5 | 1.3 | 0.1 | 0.2 | 0.2 | 0 | 0.2 | 0.1 | 0.4 | 35.3 | 0 | 0 | 0
6445 | UJF | RFA | Bohr | Suchdol | Vollgriffdolch, Griff | 61.05 | 0 | 0 | 0 | 0 | 6.9 | 6.5 | 0.35 | 14.1 | 11.1 | 0 | 0 | 0
1197 | UJF | RFA | Absch | Slaný | Armband | 61.81 | 0.2 | 0 | 0.16 | 0 | 2.92 | 1.52 | 30.46 | 1.6 | 1.15 | 0 | 0 | 0
508 | UJF | RFA | kOberf | Řisuty u Libčevsi | Blechanhänger, verschiedene Formen | 65.6 | 0 | 0 | 0 | 0 | 3 | 2.25 | 27.52 | 1.49 | 0 | 0.14 | 0 | 0
225 | UJF | NAA | Bohr | Purkarec | Spangenbarren | 66.9 | 0 | 0 | 0.15 | 0 | 0.073 | 0.071 | 0 | 0.11 | 33 | 0 | 0 | 0
8721 | VUT | SEM/EDS | Bruch | Moravská Nová Ves | Fingerring | 67.04 | 0 | 0 | 0 | 0 | 0 | 0 | 0 | 0 | 0 | 0 | 0 | 0
1054 | UJF | RFA | kOberf | Hrušov nad Jizerou | Armband | 67.98 | 10.64 | 0 | 0.1 | 0 | 1.07 | 0.28 | 14.57 | 0.2 | 5.25 | 0 | 0 | 0
8722 | VUT | SEM/EDS | Bruch | Moravská Nová Ves | Noppenring, groß; Schleifenring | 68.65 | 0 | 0 | 0 | 0 | 0 | 0 | 0 | 0.84 | 0 | 0 | 0 | 0
507 | UJF | RFA | kOberf | Řisuty u Libčevsi | Nietdolch | 69.5 | 0 | 0 | 0 | 0 | 1.1 | 0.66 | 28 | 0.57 | 0 | 0.07 | 0 | 0
1195 | UJF | RFA | Absch | Slaný | Ösenkopfnadel | 70.83 | 0.32 | 0 | 0.1 | 0 | 4.44 | 1.78 | 20.25 | 2.16 | 0.21 | 0 | 0 | 0
304 | UJF | RFA | Absch | Purkarec | Spangenbarren | 72.5 | 2.7 | 0.1 | 0.3 | 0.2 | 1.9 | 0.2 | 9.9 | 0.5 | 11.7 | 0 | 0 | 0
298 | UJF | RFA | Absch | Purkarec | Spangenbarren | 72.7 | 3.6 | 0.3 | 3.1 | 0.2 | 0 | 0.2 | 0.1 | 1.4 | 13 | 0 | 0 | 0
312 | UJF | RFA | Absch | Purkarec | Spangenbarren | 72.8 | 9.9 | 0.2 | 0.4 | 0.2 | 5.3 | 0.2 | 0.1 | 0.3 | 10.5 | 0 | 0 | 0
1217 | UJF | RFA | Absch | Slaný | Armband | 73.04 | 0.1 | 0 | 0.1 | 0.2 | 1.47 | 0.87 | 23.84 | 0.78 | 0.1 | 0 | 0 | 0
1166 | UJF | RFA | Absch | Luštěnice | Armring, unbestimmt | 73.55 | 0.1 | 0 | 0.3 | 0 | 3.82 | 2.22 | 18.35 | 1.75 | 0.1 | 0 | 0 | 0
1061 | UJF | RFA | Absch | Brodce nad Jizerou | Nadel, Sonderform; Form unbestimmt | 73.67 | 0.1 | 0 | 0.1 | 0.2 | 2.23 | 2.03 | 20.87 | 1.2 | 0.1 | 0 | 0 | 0
1092 | UJF | RFA | Absch | Brodce nad Jizerou | Ring, klein, offen, Draht | 74.16 | 1.86 | 0 | 0.22 | 0 | 0.42 | 0.1 | 22.8 | 0.15 | 0.29 | 0 | 0 | 0
1056 | UJF | RFA | kOberf | Brodce nad Jizerou | Ring, klein, offen, Draht | 74.29 | 0.84 | 0 | 0.44 | 0 | 2.51 | 0.04 | 21.62 | 0.13 | 0.1 | 0 | 0 | 0
2892 | UJF | RFA | Absch | Kamýk u Velkých Přílep | Metallstift; Metallstab | 74.85 | 0.1 | 0 | 0.39 | 0 | 0.97 | 0.35 | 23.03 | 0.4 | 0.1 | 0 | 0 | 0
1064 | UJF | RFA | Absch | Brodce nad Jizerou | Noppenring, klein; Schleifenring | 75.1 | 0.46 | 0 | 0.1 | 0 | 0.52 | 0.14 | 23.68 | 0.1 | 0.1 | 0 | 0 | 0
37 | UJF | RFA | kOberf | Nová Ves u Brloha | Schaftröhrenaxt | 75.3 | 1.3 | 0.05 | 0.5 | 0.2 | 0.8 | 0.03 | 21.6 | 0.2 | 0.1 | 0.05 | 0 | 0
1062 | UJF | RFA | Absch | Brodce nad Jizerou | Nadel, Sonderform; Form unbestimmt | 75.78 | 0.1 | 0 | 0.1 | 0.12 | 3.25 | 2.18 | 16.75 | 1.92 | 0.12 | 0 | 0 | 0
1183 | UJF | RFA | kOberf | Slaný | Armband | 76.4 | 3.33 | 0 | 0.34 | 0 | 2.11 | 0.03 | 17.77 | 0.05 | 0.1 | 0 | 0 | 0
8720 | VUT | SEM/EDS | Bruch | Moravská Nová Ves | Noppenring, groß; Schleifenring | 76.66 | 0 | 0 | 0 | 0 | 0.74 | 0.53 | 0 | 1.12 | 0 | 0 | 0 | 0
303 | UJF | RFA | Absch | Purkarec | Spangenbarren | 76.8 | 1.4 | 0.1 | 0.2 | 0.2 | 5.5 | 0.6 | 6.2 | 0.4 | 8.5 | 0 | 0 | 0
1198 | UJF | RFA | Absch | Slaný | Armband | 76.97 | 0.1 | 0 | 0.1 | 0.2 | 1.65 | 0.93 | 19.06 | 1.05 | 0.34 | 0 | 0 | 0
305 | UJF | RFA | Absch | Purkarec | Spangenbarren | 77.2 | 2.5 | 0.2 | 2.4 | 0.2 | 4.6 | 0 | 0.1 | 1.1 | 11.5 | 0 | 0 | 0
2056 | UJF | RFA | Absch | Lhotka nad Labem | Perle | 77.2 | 0.1 | 0 | 0.1 | 0.12 | 3.24 | 1.35 | 16.35 | 1.87 | 0.1 | 0 | 0 | 0
2079 | UJF | RFA | Absch | Lhotka nad Labem | Armband | 77.24 | 0.1 | 0 | 0.1 | 0.2 | 1.36 | 1.1 | 19.2 | 1.09 | 0.1 | 0 | 0 | 0
8759 | UJF | RFA | kOberf | Rešice | Beilbarren | 77.25 | 1.34 | 0 | 0 | 0 | 1.49 | 0.72 | 18.51 | 0.65 | 0 | 0 | 0 | 0
2080 | UJF | RFA | Absch | Lhotka nad Labem | Armband | 77.59 | 0.1 | 0 | 0.1 | 0.2 | 1.36 | 1.1 | 18.91 | 1.03 | 0.1 | 0 | 0 | 0
606 | UJF | RFA | kOberf | Libochovany | Armspirale | 78.06 | 0.2 | 0 | 1.77 | 0.2 | 1.273 | 1.202 | 0.14 | 2.479 | 0.1 | 0.05 | 0 | 0.05
2078 | UJF | RFA | Absch | Lhotka nad Labem | Rohkupfer | 78.11 | 0.1 | 0 | 0.1 | 0.2 | 1.35 | 1.02 | 18.52 | 1 | 0.1 | 0 | 0 | 0
2062 | UJF | RFA | Absch | Lhotka nad Labem | Perle | 78.44 | 0.1 | 0 | 0.1 | 0.11 | 3.09 | 1.24 | 15.48 | 1.75 | 0.1 | 0 | 0 | 0
2055 | UJF | RFA | Absch | Lhotka nad Labem | Perle | 78.55 | 0.1 | 0 | 0.1 | 0.11 | 2.99 | 1.07 | 15.74 | 1.65 | 0.1 | 0 | 0 | 0
2058 | UJF | RFA | Absch | Lhotka nad Labem | Perle | 78.66 | 0.1 | 0 | 0.1 | 0.11 | 2.71 | 1.12 | 15.75 | 1.76 | 0.1 | 0 | 0 | 0
603 | UJF | RFA | kOberf | Libochovany | Blechröhrchen | 78.72 | 0.2 | 0 | 1.152 | 0.2 | 0.2968 | 1.742 | 0.56 | 2.433 | 0.1 | 0.05 | 0 | 0.05
1089 | UJF | RFA | kOberf | Brodce nad Jizerou | Armspirale | 78.85 | 3.48 | 0 | 0.91 | 0 | 1.3 | 1.9 | 10.98 | 2.45 | 0.1 | 0 | 0 | 0
614 | UJF | RFA | kOberf | Libochovany | Randleistenbeil | 79.04 | 0.2915 | 0 | 0.05 | 0.2 | 5.98 | 10.09 | 0.05 | 1.877 | 0.567 | 0.05 | 0 | 0.05
2057 | UJF | RFA | Absch | Lhotka nad Labem | Perle | 79.1 | 0.1 | 0 | 0.1 | 0.11 | 2.91 | 1.19 | 15.12 | 1.68 | 0.1 | 0 | 0 | 0
2059 | UJF | RFA | Absch | Lhotka nad Labem | Perle | 79.32 | 0.1 | 0 | 0.1 | 0.11 | 2.78 | 1.11 | 15.05 | 1.74 | 0.1 | 0 | 0 | 0
1074 | UJF | RFA | Absch | Benátky nad Jizerou | Rohkupfer | 79.42 | 0.1 | 0 | 0.1 | 0.2 | 0.21 | 0.22 | 14.4 | 0.07 | 5.2 | 0 | 0 | 0
619 | UJF | RFA | kOberf | Dobřejovice u Hosína | Tüllenmeißel | 79.58 | 0.57 | 0 | 0.02 | 0 | 1.74 | 1 | 16.25 | 0.67 | 0.16 | 0 | 0 | 0
2053 | UJF | RFA | Absch | Lhotka nad Labem | Kollier | 79.7 | 0.1 | 0 | 0.44 | 0 | 2.86 | 1.24 | 13.8 | 1.96 | 0.1 | 0 | 0 | 0
2054 | UJF | RFA | Absch | Lhotka nad Labem | Perle | 79.97 | 0.1 | 0 | 0.1 | 0.1 | 2.73 | 1.09 | 14.57 | 1.64 | 0.1 | 0 | 0 | 0
8601 | SAM | OES | Bohr | Češov | Armring, massiv, Draht | 80.004 | 0 | 1 | 4.2 | 0 | 3.9 | 1 | 0 | 9.3 | 0.58 | 0.016 | 0 | 0
825 | UJF | RFA | Absch | Ledce u Kladna | Armband | 80.42 | 0.01 | 0 | 0.13 | 0 | 3.1 | 1.57 | 11.73 | 2.02 | 0.53 | 0 | 0 | 0
2063 | UJF | RFA | Absch | Lhotka nad Labem | Perle | 80.54 | 0.1 | 0 | 0.1 | 0.11 | 2.65 | 1.09 | 14.05 | 1.66 | 0.1 | 0 | 0 | 0
1199 | UJF | RFA | Absch | Slaný | Armband | 80.57 | 0.1 | 0 | 0.1 | 0.2 | 2.3 | 1.12 | 14.8 | 1.12 | 0.1 | 0 | 0 | 0
2067 | UJF | RFA | Absch | Lhotka nad Labem | Armband | 80.58 | 0.1 | 0 | 0.1 | 0.2 | 1.53 | 1.32 | 15.35 | 1.22 | 0.1 | 0 | 0 | 0
610 | UJF | RFA | kOberf | Libochovany | Randleistenbeil | 80.68 | 1.958 | 0 | 0.05 | 0.2 | 3.019 | 1.916 | 5.703 | 3.477 | 1.152 | 0.05 | 0 | 0.05
6781 | SAM | OES | Bohr | Jizerní Vtelno | Armring, massiv, Draht | 80.7 | 0 | 0 | 1.95 | 0 | 1 | 2.95 | 10 | 3.4 | 0 | 0 | 0 | 0
2929 | UJF | RFA | Absch | Rataje nad Sázavou | Metallstift; Metallstab | 80.77 | 0.1 | 0 | 1.52 | 0 | 4.27 | 1.04 | 11.7 | 0.53 | 0.17 | 0 | 0 | 0
2897 | UJF | RFA | Absch | Dřínov u Zlonic | Armband | 80.79 | 0.1 | 0 | 0.1 | 0.2 | 1.39 | 0.42 | 16.89 | 0.5 | 0.1 | 0 | 0 | 0
8446 | SAM | OES | Bohr | Češov | Armring, massiv, Draht | 80.987 | 0 | 1 | 4.6 | 0 | 2.7 | 1 | 0 | 9.6 | 0.1 | 0.013 | 0 | 0
3103 | UJF | RFA | Absch | Páleček | Armring, unbestimmt | 81.01 | 0.48 | 0 | 1.83 | 0 | 2.09 | 1.55 | 8.38 | 4.65 | 0.1 | 0 | 0 | 0
2060 | UJF | RFA | Absch | Lhotka nad Labem | Perle | 81.24 | 0.1 | 0 | 0.1 | 0.1 | 2.26 | 1.12 | 13.81 | 1.56 | 0.1 | 0 | 0 | 0
820 | UJF | RFA | Absch | Slaný | Dolch | 81.31 | 0.1 | 0 | 0.08 | 0.25 | 0.41 | 0.27 | 17.5 | 0.34 | 0.1 | 0 | 0 | 0
2061 | UJF | RFA | Absch | Lhotka nad Labem | Perle | 81.39 | 0.1 | 0 | 0.1 | 0.1 | 2.4 | 1.09 | 13.55 | 1.57 | 0.1 | 0 | 0 | 0
8127 | SAM | OES | Bohr | Böhmen | Armring, massiv, Draht | 81.515 | 0 | 0 | 0.1 | 5 | 0.18 | 0.02 | 7.8 | 0.36 | 5 | 0.025 | 0 | 0
816 | UJF | RFA | Absch | Slaný | Beil oder Axt unbestimmt | 81.67 | 0.51 | 0 | 0.11 | 0 | 2.82 | 2.28 | 9.58 | 2.07 | 0.29 | 0 | 0 | 0
8128 | SAM | OES | Bohr | Böhmen | Armring, massiv, Draht | 81.746 | 0 | 0 | 0.11 | 5 | 0.21 | 0.03 | 7.6 | 0.28 | 5 | 0.024 | 0 | 0
302 | UJF | RFA | Absch | Purkarec | Spangenbarren | 82.2 | 1 | 0.1 | 0.6 | 0.2 | 4.9 | 0.4 | 0.1 | 2 | 8.3 | 0 | 0 | 0
3102 | UJF | RFA | Absch | Páleček | Armring, unbestimmt | 82.2 | 0.3 | 0 | 1.23 | 0 | 1.77 | 1.56 | 10.39 | 2.54 | 0.1 | 0 | 0 | 0
2895 | UJF | RFA | Absch | Žižice | Metallstift; Metallstab | 82.24 | 0.1 | 0 | 0.1 | 0.2 | 0.1 | 0.09 | 16.72 | 0.14 | 0.82 | 0 | 0 | 0
8054 | SAM | OES | Bohr | Noutonice | Ösenhalsring im Grab | 82.256 | 0 | 0 | 0.17 | 5 | 0.43 | 0.07 | 6.9 | 0.43 | 4.7 | 0.044 | 0 | 0
8689 | OW | OES | Bohr | Lotouš | Ringnadel | 82.3 | 0 | 0 | 0.07 | 0 | 1 | 2 | 12.5 | 0.7 | 1.2 | 0.03 | 0 | 0.001
8295 | SAM | OES | Bohr | Holubice v Čechách | Armring, massiv, Draht | 82.57 | 0 | 0 | 0.02 | 0 | 2.2 | 0.9 | 12.5 | 1.7 | 0 | 0.11 | 0 | 0
318 | UJF | RFA | Absch | Purkarec | Spangenbarren | 82.6 | 1.2 | 0.1 | 2.9 | 0.2 | 5.8 | 0.3 | 0.2 | 0.9 | 5.7 | 0 | 0 | 0
1172 | UJF | RFA | Absch | Slaný | Armband | 82.81 | 0.1 | 0 | 0.1 | 0.2 | 1.57 | 0.85 | 13.61 | 0.81 | 0.34 | 0 | 0 | 0
1086 | UJF | RFA | Absch | Luštěnice | Dolch | 82.93 | 0.1 | 0 | 0.1 | 0.2 | 2.67 | 2.45 | 9.56 | 1.48 | 0.9 | 0 | 0 | 0
7446 | SAM | OES | Bohr | Brloh | Armring, massiv, Draht | 82.995 | 0 | 0.15 | 1.5 | 0 | 2.8 | 1.25 | 6.8 | 4.5 | 0 | 0.005 | 0 | 0
7804 | SAM | OES | Bohr | Dětenice | Armring, massiv, Draht | 83.01 | 0 | 0 | 0.28 | 0 | 2.3 | 1.4 | 10 | 2.9 | 0.01 | 0.1 | 0 | 0
1173 | UJF | RFA | Absch | Slaný | Armband | 83.05 | 0.1 | 0 | 0.1 | 0.2 | 2.22 | 1.2 | 12.14 | 1.4 | 0.1 | 0 | 0 | 0
8756 | UJF | RFA | kOberf | Rešice | Ringbarren | 83.12 | 0.47 | 0 | 0 | 0 | 0 | 0 | 15.86 | 0.03 | 0.46 | 0 | 0 | 0
1102 | UJF | RFA | Absch | Brodce nad Jizerou | Nadel, Sonderform; Form unbestimmt | 83.18 | 0.52 | 0 | 0.29 | 0 | 2.21 | 11.98 | 0.19 | 1.63 | 0.1 | 0 | 0 | 0
6455 | UJF | RFA | Oberf | Suchdol | Vollgriffdolch | 83.3 | 0 | 0 | 0.8 | 0 | 1.1 | 1.1 | 10.8 | 2.9 | 0 | 0 | 0 | 0
8688 | OW | OES | Bohr | Únětice u Prahy | Ring, klein, offen, Draht | 83.4 | 0 | 0 | 0 | 0 | 1.2 | 1.3 | 13 | 0.7 | 0 | 0.14 | 0 | 0
2915 | UJF | RFA | Absch | Holubice v Čechách | Armband | 83.56 | 0.1 | 0 | 0.1 | 0.2 | 0.63 | 0.19 | 14.96 | 0.4 | 0.26 | 0 | 0 | 0
2077 | UJF | RFA | kOberf | Lhotka nad Labem | Armband | 83.83 | 0.1 | 0 | 0.13 | 0 | 1.38 | 0.87 | 12.93 | 0.86 | 0.1 | 0 | 0 | 0
1105 | UJF | RFA | Absch | Brodce nad Jizerou | Noppenring, klein; Schleifenring | 83.84 | 0.92 | 0 | 1.1 | 0 | 1.03 | 2.32 | 8.56 | 2.22 | 0.1 | 0 | 0 | 0
6443 | UJF | NAA | Bohr | Suchdol | Vollgriffdolch | 84 | 0 | 0.734 | 3.421 | 0 | 1.618 | 2.378 | 0.6 | 6.107 | 0 | 0 | 0 | 0
7880 | SAM | OES | Bohr | Hrdlořezy u Mladé Boleslavi | Armring, massiv, Draht | 84.03 | 0 | 0 | 0 | 0 | 2.5 | 1.25 | 10 | 2.1 | 0 | 0.12 | 0 | 0
8300 | SAM | OES | Bohr | Holubice v Čechách | Armring, massiv, Draht | 84.102 | 0 | 0 | 0.04 | 0 | 0.79 | 0.33 | 13.5 | 1.2 | 0 | 0.038 | 0 | 0
8129 | SAM | OES | Bohr | Böhmen | Ösenringbarren | 84.129 | 0 | 0 | 0.08 | 5 | 0.18 | 0.02 | 5.8 | 0.27 | 4.5 | 0.021 | 0 | 0
2076 | UJF | RFA | Absch | Lhotka nad Labem | Armband | 84.22 | 0.1 | 0 | 0.1 | 0.2 | 1.37 | 0.94 | 12.66 | 0.8 | 0.1 | 0 | 0 | 0
7400 | SAM | OES | Bohr | Třebovle | Armring, massiv, Draht | 84.243 | 0.5 | 0 | 0.12 | 5 | 0.16 | 0.01 | 5.7 | 0.48 | 3.75 | 0.037 | 0 | 0
8794 | OL | mobil RFA | kOberf | Charváty | Ringbarren | 84.31 | 0.75 | 0 | 0 | 0 | 0.74 | 3.79 | 0 | 3.81 | 0.3 | 0.75 | 0 | 0
826 | UJF | RFA | Absch | Slaný | Armband | 84.34 | 0.08 | 0 | 0.36 | 0 | 1.97 | 0.78 | 10.91 | 1.26 | 0.1 | 0 | 0 | 0
8131 | SAM | OES | Bohr | Böhmen | Ösenringbarren | 84.361 | 0 | 0 | 0.09 | 5 | 0.21 | 0.02 | 5.9 | 0.2 | 4.2 | 0.019 | 0 | 0
40 | UJF | RFA | kOberf | Nová Ves u Brloha | Armspirale | 84.5 | 2.6 | 0 | 0.05 | 0 | 5.5 | 3.3 | 0.05 | 3.2 | 0.1 | 0.41 | 0 | 0
283 | UJF | RFA | kOberf | Přídolí | Spangenbarren | 84.5 | 0.1 | 0.05 | 0.95 | 0.1 | 11.9 | 0.45 | 0.05 | 1.35 | 0.05 | 0.09 | 0 | 0
624 | UJF | RFA | kOberf | Dobřejovice u Hosína | Ösenringbarren | 84.5 | 1.72 | 0 | 0 | 0 | 2.6 | 2.48 | 6.73 | 1.97 | 0 | 0 | 0 | 0
7881 | SAM | OES | Bohr | Hrdlořezy u Mladé Boleslavi | Armring, massiv, Draht | 84.5 | 0 | 0 | 0.05 | 0 | 2.6 | 1.35 | 9.3 | 1.5 | 0.6 | 0.1 | 0 | 0
6787 | SAM | OES | Bohr | Jizerní Vtelno | Draht | 84.502 | 0.01 | 0 | 4.3 | 0 | 1.1 | 0.74 | 9 | 0.34 | 0 | 0.008 | 0 | 0
6754 | SAM | OES | Bohr | Böhmen | Schaftlochaxt, einschneidig | 84.569 | 0 | 0 | 0.01 | 0 | 0.06 | 0.27 | 9.9 | 0.18 | 5 | 0.011 | 0 | 0
8656 | OW | OES | Bohr | Tursko | Armring, massiv, Draht | 84.6 | 0 | 0 | 0 | 0 | 1 | 1.3 | 12 | 1 | 0 | 0.03 | 0 | 0
7805 | SAM | OES | Bohr | Dětenice | Armring, massiv, Draht | 84.808 | 0 | 0 | 0.06 | 0 | 1.6 | 1.05 | 10 | 2.4 | 0.01 | 0.072 | 0 | 0
1075 | UJF | RFA | Absch | Brodce nad Jizerou | Tülle | 84.81 | 0.22 | 0 | 0.25 | 0 | 0.23 | 0.03 | 14.12 | 0.12 | 0.24 | 0 | 0 | 0
7886 | SAM | OES | Bohr | Hrdlořezy u Mladé Boleslavi | Perle | 84.96 | 0 | 0 | 0 | 0 | 3 | 1.5 | 8.1 | 2 | 0.01 | 0.43 | 0 | 0
7785 | SAM | OES | Bohr | Slaný | Blechtutulus; Blechbuckel | 85.02 | 0 | 0.08 | 1.7 | 0 | 1.1 | 0.9 | 8.6 | 2.6 | 0 | 0 | 0 | 0
8294 | SAM | OES | Bohr | Zvoleněves | Armring, massiv, Draht | 85.03 | 0 | 0 | 0 | 0 | 1.65 | 0.68 | 10 | 2.5 | 0 | 0.14 | 0 | 0
6728 | SAM | OES | Bohr | Starý Bydžov | Blechohrring | 85.07 | 0 | 0 | 3.1 | 0 | 0.88 | 1 | 8.6 | 1.35 | 0 | 0 | 0 | 0
818 | UJF | RFA | Absch | Slaný | Dolch | 85.08 | 0.1 | 0 | 0.27 | 0 | 0.74 | 0.72 | 12.55 | 0.52 | 0.1 | 0 | 0 | 0
8293 | SAM | OES | Bohr | Zvoleněves | Armring, massiv, Draht | 85.11 | 0 | 0 | 0 | 0 | 2 | 0.79 | 9.7 | 2.2 | 0 | 0.2 | 0 | 0
8617 | SAM | OES | Bohr | Suchdol | Vollgriffdolch, Knauf | 85.16 | 0 | 0.84 | 2.2 | 0 | 2.2 | 1 | 0.28 | 5 | 3.3 | 0.02 | 0 | 0
1079 | UJF | RFA | Absch | Brodce nad Jizerou | Nadel, Sonderform; Form unbestimmt | 85.17 | 0.61 | 0 | 0.1 | 0 | 3.07 | 7.88 | 0.05 | 2.65 | 0.62 | 0 | 0 | 0
2896 | UJF | RFA | Absch | Únětice u Prahy | Armband | 85.34 | 0.42 | 0 | 0.1 | 0 | 0.95 | 0.55 | 12.27 | 0.47 | 0.1 | 0 | 0 | 0
1912 | UJF | RFA | Absch | Klapý | Armring, unbestimmt | 85.35 | 0.62 | 0 | 1.46 | 0 | 2.43 | 1.64 | 5.14 | 3.36 | 0.1 | 0 | 0 | 0
8798 | OL | mobil RFA | kOberf | Charváty | Ringbarren | 85.39 | 0.29 | 0 | 0 | 0 | 0.42 | 10.04 | 0 | 2.3 | 0 | 1.56 | 0 | 0
813 | UJF | RFA | Absch | Luštěnice | Fibel | 85.47 | 0.1 | 0 | 2.05 | 0 | 1.03 | 0.93 | 9.28 | 1.17 | 0.1 | 0 | 0 | 0
1218 | UJF | RFA | Absch | Slaný | Armband | 85.54 | 0.1 | 0 | 0.1 | 0.2 | 0.71 | 0.47 | 12.83 | 0.44 | 0.1 | 0 | 0 | 0
7408 | SAM | OES | Bohr | Chlumec nad Cidlinou | Blechtutulus; Blechbuckel | 85.56 | 0 | 0 | 0.03 | 0 | 0.66 | 5 | 0 | 3.25 | 5 | 0.5 | 0 | 0
2075 | UJF | RFA | Absch | Lhotka nad Labem | Armband | 85.59 | 0.1 | 0 | 0.1 | 0.2 | 1.4 | 0.9 | 11.33 | 0.77 | 0.1 | 0 | 0 | 0
8797 | OL | mobil RFA | kOberf | Charváty | Ringbarren | 85.59 | 0.25 | 0 | 0 | 0 | 0.9 | 8.71 | 0 | 2.47 | 0 | 2.07 | 0 | 0
8205 | SAM | OES | Bohr | Suchdol | Vollgriffdolch, Knauf | 85.753 | 0 | 0.65 | 2.1 | 0 | 2.2 | 1 | 0.18 | 5.1 | 3 | 0.017 | 0 | 0
313 | UJF | RFA | Absch | Purkarec | Spangenbarren | 85.8 | 0.5 | 0.2 | 2.7 | 0.2 | 8.8 | 0.6 | 0.1 | 0.9 | 0 | 0 | 0 | 0
7875 | SAM | OES | Bohr | Hrdlořezy u Mladé Boleslavi | Ösenkopfnadel | 85.885 | 0 | 0 | 0.02 | 0 | 1.6 | 0.9 | 10 | 1.5 | 0 | 0.095 | 0 | 0
6444 | UJF | NAA | Bohr | Suchdol | Vollgriffdolch, Griff | 85.9 | 0 | 0.483 | 3.31 | 0 | 1.78 | 2.57 | 0.2 | 6.5 | 0 | 0 | 0 | 0
7866 | SAM | OES | Bohr | Mladá Boleslav | Armring, massiv, Draht | 85.919 | 0 | 0 | 0.02 | 0 | 1.35 | 1.3 | 10 | 1.35 | 0 | 0.061 | 0 | 0
8301 | SAM | OES | Bohr | Hořín | Armring, unbestimmt | 86.019 | 0 | 0 | 0.02 | 0 | 1.25 | 0.71 | 10.5 | 1.45 | 0 | 0.051 | 0 | 0
7781 | SAM | OES | Bohr | Košíře | Armring, massiv, Draht | 86.025 | 0 | 0 | 0.12 | 0 | 1.2 | 0.65 | 10 | 1.75 | 0.18 | 0.075 | 0 | 0
6817 | SAM | OES | Bohr | Luštěnice | Blechtutulus; Blechbuckel | 86.04 | 0 | 0 | 0.96 | 0 | 0.8 | 0.35 | 9.9 | 1.95 | 0 | 0 | 0 | 0
2069 | UJF | RFA | Absch | Lhotka nad Labem | Nadel, Sonderform; Form unbestimmt | 86.05 | 0.1 | 0 | 0.48 | 0 | 1.46 | 1.18 | 9.96 | 0.87 | 0.1 | 0 | 0 | 0
6731 | SAM | OES | Bohr | Starý Bydžov | Blechtutulus; Blechbuckel | 86.21 | 0 | 0 | 7 | 0 | 1.43 | 1 | 0.06 | 4.3 | 0 | 0 | 0 | 0
8753 | UJF | RFA | kOberf | Rešice | Ringbarren | 86.33 | 0.32 | 0 | 0 | 0 | 1.15 | 0.12 | 11.7 | 0.32 | 0 | 0 | 0 | 0
307 | UJF | RFA | Absch | Purkarec | Spangenbarren | 86.4 | 0.9 | 0.1 | 0.1 | 0.2 | 8.2 | 1 | 0.1 | 1 | 1.8 | 0 | 0 | 0
819 | UJF | RFA | Absch | Hořešovice | Dolch | 86.41 | 0.1 | 0 | 0.13 | 0 | 0.04 | 0.58 | 12.38 | 0.21 | 0.04 | 0 | 0 | 0
1192 | UJF | RFA | Absch | Ledce u Kladna | Ösenkopfnadel | 86.41 | 0.1 | 0 | 0.1 | 0.2 | 2.14 | 1.82 | 8.25 | 1.38 | 0.1 | 0 | 0 | 0
7884 | SAM | OES | Bohr | Hrdlořezy u Mladé Boleslavi | Perle | 86.416 | 0 | 0 | 0.02 | 0 | 1.3 | 0.93 | 10 | 1.25 | 0 | 0.084 | 0 | 0
7870 | SAM | OES | Bohr | Hrdlořezy u Mladé Boleslavi | Ösenkopfnadel | 86.43 | 0 | 0 | 0 | 0 | 2.3 | 1.15 | 8 | 2 | 0 | 0.12 | 0 | 0
316 | UJF | RFA | Absch | Purkarec | Spangenbarren | 86.5 | 2.6 | 0.1 | 0.1 | 0.2 | 1.9 | 0.1 | 2.6 | 0.1 | 5.6 | 0 | 0 | 0
7178 | SAM | OES | Bohr | Deštnice | Armring, massiv, Draht | 86.534 | 0 | 0 | 0.49 | 0 | 1.45 | 1.3 | 8 | 2.1 | 0.06 | 0.066 | 0 | 0
1091 | UJF | RFA | kOberf | Brodce nad Jizerou | Noppenring, klein; Schleifenring | 86.56 | 1.32 | 0 | 0.1 | 0 | 0.29 | 0.05 | 11.36 | 0.04 | 0.38 | 0 | 0 | 0
7952 | SAM | OES | Bohr | Tursko | Armring, massiv, Draht | 86.683 | 0 | 0 | 0.02 | 0 | 1.6 | 1 | 9.1 | 1.55 | 0 | 0.047 | 0 | 0
1087 | UJF | RFA | Absch | Benátky nad Jizerou | Dolch | 86.7 | 0.1 | 0 | 0.1 | 0.2 | 0.57 | 1.13 | 10.98 | 0.62 | 0.1 | 0 | 0 | 0
2068 | UJF | RFA | Absch | Lhotka nad Labem | Armband | 86.74 | 0.11 | 0 | 0.1 | 0 | 1.01 | 0.45 | 10.35 | 1.23 | 0.1 | 0 | 0 | 0
6780 | SAM | OES | Bohr | Jizerní Vtelno | Armring, massiv, Draht | 86.75 | 0 | 0 | 0.52 | 0 | 0.68 | 1 | 10 | 1.05 | 0 | 0 | 0 | 0
6784 | SAM | OES | Bohr | Jizerní Vtelno | Armring, massiv, Draht | 86.77 | 0 | 0 | 5.2 | 0 | 1.25 | 1.75 | 0.03 | 5 | 0 | 0 | 0 | 0
2082 | UJF | RFA | Absch | Lhotka nad Labem | Armband | 86.79 | 0.1 | 0 | 0.1 | 0.2 | 0.52 | 0.62 | 11.4 | 0.66 | 0.1 | 0 | 0 | 0
2073 | UJF | RFA | kOberf | Lhotka nad Labem | Armband | 86.82 | 0.1 | 0 | 0.1 | 0.2 | 1.05 | 0.45 | 10.55 | 1.13 | 0.1 | 0 | 0 | 0
6729 | SAM | OES | Bohr | Starý Bydžov | Blechohrring | 86.83 | 0 | 0 | 1.1 | 0 | 0.73 | 0.47 | 10 | 0.87 | 0 | 0 | 0 | 0
8130 | SAM | OES | Bohr | Böhmen | Ösenringbarren | 86.843 | 0 | 0 | 0.09 | 5 | 0.18 | 0.02 | 4.9 | 0.25 | 2.7 | 0.017 | 0 | 0
7177 | SAM | OES | Bohr | Deštnice | Armring, massiv, Draht | 86.864 | 0 | 0 | 0.13 | 0 | 1.2 | 1.05 | 9.2 | 1.4 | 0.12 | 0.036 | 0 | 0
1184 | UJF | RFA | kOberf | Slaný | Kugelkopfnadel, schräg gelocht | 86.87 | 0.93 | 0 | 0.32 | 0 | 2.57 | 0.61 | 7.54 | 1.16 | 0.1 | 0 | 0 | 0
8297 | SAM | OES | Bohr | Holubice v Čechách | Armring, massiv, Draht | 86.98 | 0 | 0 | 0.01 | 0 | 1.35 | 0.57 | 8.7 | 2.2 | 0.09 | 0.1 | 0 | 0
1163 | UJF | RFA | Absch | Luštěnice | Nietdolch | 86.99 | 0.1 | 0 | 0.54 | 0 | 1.47 | 1.73 | 7.72 | 1.36 | 0.2 | 0 | 0 | 0
7114 | SAM | OES | Bohr | Želeč u Žatce | Armring, massiv, Draht | 87.026 | 0 | 0 | 0.04 | 0 | 1.05 | 0.25 | 10 | 1.6 | 0 | 0.034 | 0 | 0
7113 | SAM | OES | Bohr | Želeč u Žatce | Armring, massiv, Draht | 87.036 | 0 | 0 | 0.04 | 0 | 1 | 0.24 | 10 | 1.65 | 0 | 0.034 | 0 | 0
3020 | UJF | RFA | Absch | Staré Sedlo u Stádlce | Spangenbarren, flach | 87.07 | 0.28 | 0 | 0.32 | 0 | 3.15 | 0.6 | 7.69 | 0.71 | 0.17 | 0 | 0 | 0
8702 | OW | OES | Bohr | Dolánky u Kaštic | Randleistenbeil mit Nackenkerbe | 87.1 | 0.1 | 0.01 | 1.2 | 0 | 2.9 | 0.5 | 7.5 | 0.4 | 0.15 | 0.01 | 0 | 0
7876 | SAM | OES | Bohr | Hrdlořezy u Mladé Boleslavi | Ösenkopfnadel | 87.127 | 0 | 0 | 0.01 | 0 | 2.4 | 1.3 | 7.4 | 1.7 | 0 | 0.063 | 0 | 0
7882 | SAM | OES | Bohr | Hrdlořezy u Mladé Boleslavi | Axthammer | 87.15 | 0 | 0 | 0.05 | 0 | 0.01 | 0.16 | 7.3 | 0.1 | 5 | 0.23 | 0 | 0
612 | UJF | RFA | kOberf | Libochovany | Randleistenbeil | 87.16 | 0.3551 | 0 | 0.05 | 0.2 | 3.108 | 5.005 | 0.236 | 1.245 | 0.822 | 0.05 | 0 | 0.05
7878 | SAM | OES | Bohr | Hrdlořezy u Mladé Boleslavi | Armring, massiv, Draht | 87.16 | 0 | 0 | 0.1 | 0 | 2.1 | 1.2 | 7 | 2 | 0.31 | 0.13 | 0 | 0
616 | UJF | RFA | kOberf | Libochovany | Armring, massiv, Draht | 87.24 | 0.2 | 0 | 2.496 | 0.2 | 0.1 | 0.995 | 0.05 | 1.294 | 0.1 | 0.05 | 0 | 0.05
6434 | UJF | RFA | Oberf | Suchdol | Vollgriffdolch, Klinge | 87.25 | 0 | 0 | 0 | 0 | 0.8 | 0.9 | 10.3 | 0.75 | 0 | 0 | 0 | 0
8614 | SAM | OES | Bohr | Kralupy nad Vltavou | Ringnadel | 87.267 | 0 | 0.1 | 1.3 | 0 | 0.97 | 0.88 | 6.4 | 3 | 0.07 | 0.013 | 0 | 0
8373 | SAM | OES | Bohr | Páleček | Armring, massiv, Draht | 87.272 | 0 | 0.09 | 2 | 0 | 0.97 | 0.95 | 6.5 | 2.2 | 0 | 0.018 | 0 | 0
1212 | UJF | RFA | Absch | Slaný | Armband | 87.31 | 0.1 | 0 | 0.1 | 0.2 | 0.93 | 0.52 | 10.24 | 0.6 | 0.38 | 0 | 0 | 0
1902 | UJF | RFA | Absch | Klapý | Pfriem | 87.32 | 0.1 | 0 | 0.36 | 0 | 1.99 | 0.52 | 9.06 | 0.3 | 0.45 | 0 | 0 | 0
7887 | SAM | OES | Bohr | Hrdlořezy u Mladé Boleslavi | Perle | 87.33 | 0 | 0 | 0 | 0 | 2.6 | 1.2 | 6.8 | 1.7 | 0.01 | 0.36 | 0 | 0
3099 | UJF | RFA | kOberf | Motyčín | Ösenringbarren | 87.38 | 0.43 | 0 | 0.1 | 0 | 4.81 | 6.23 | 0.05 | 1.15 | 0.1 | 0 | 0 | 0
3092 | UJF | RFA | Absch | Tursko | Armband | 87.46 | 0.2 | 0 | 0.1 | 0 | 0.9 | 0.44 | 9.25 | 0.39 | 0.1 | 0 | 0 | 0
8296 | SAM | OES | Bohr | Holubice v Čechách | Armring, massiv, Draht | 87.48 | 0 | 0.07 | 0.45 | 0 | 0.98 | 0.5 | 8.5 | 1.85 | 0.14 | 0.03 | 0 | 0
8303 | SAM | OES | Bohr | Neprobylice u Kutrovic | Armring, massiv, Draht | 87.521 | 0 | 0 | 0.01 | 0 | 1.8 | 0.59 | 7.8 | 2.2 | 0 | 0.079 | 0 | 0
7885 | SAM | OES | Bohr | Hrdlořezy u Mladé Boleslavi | Perle | 87.54 | 0 | 0 | 0 | 0 | 2.4 | 1.2 | 6.8 | 1.7 | 0 | 0.36 | 0 | 0
8049 | SAM | OES | Bohr | Okna u Polep | Langdolch oder Kurzschwert | 87.6 | 0 | 0 | 1.1 | 0 | 0.6 | 1 | 7.6 | 2.1 | 0 | 0 | 0 | 0
7909 | SAM | OES | Bohr | Znojmo-město | Ösenkopfnadel | 87.61 | 0 | 0 | 0 | 0 | 2 | 0.98 | 7.9 | 1.4 | 0 | 0.11 | 0 | 0
284 | UJF | RFA | kOberf | Přídolí | Spangenbarren | 87.7 | 0.1 | 0.19 | 1 | 0.1 | 9 | 0.18 | 0.15 | 0.86 | 0.05 | 0.09 | 0 | 0
6457 | UJF | RFA | Bohr | Suchdol | Vollgriffdolch, Klinge | 87.75 | 0 | 0 | 0 | 0 | 2.3 | 1.4 | 7.8 | 0.75 | 0 | 0 | 0 | 0
8750 | UJF | RFA | kOberf | Rešice | Ringbarren | 87.81 | 0.17 | 0 | 0 | 0 | 0.39 | 0.08 | 11.45 | 0.06 | 0 | 0 | 0 | 0
1205 | UJF | RFA | Absch | Slaný | Armband | 87.83 | 0.1 | 0 | 0.1 | 0.2 | 2.57 | 1.33 | 7.04 | 1.24 | 0.1 | 0 | 0 | 0
8246 | SAM | OES | Bohr | Klapý | Armring, massiv, Draht | 87.84 | 0 | 0 | 0.27 | 0 | 0.34 | 0 | 11.5 | 0.05 | 0 | 0 | 0 | 0
8801 | OL | mobil RFA | kOberf | Charváty | Ringbarren | 87.84 | 0.37 | 0 | 0 | 0 | 0.73 | 3.96 | 0 | 2.45 | 0 | 0.94 | 0 | 0
607 | UJF | RFA | kOberf | Libochovany | Armspirale | 87.87 | 0.2 | 0 | 1.969 | 0.2 | 1.165 | 0.792 | 0.05 | 2.925 | 0.1 | 0.05 | 0 | 0.05
6785 | SAM | OES | Bohr | Jizerní Vtelno | Armring, massiv, Draht | 87.87 | 0 | 0 | 1.5 | 0 | 0.18 | 2.55 | 2.9 | 5 | 0 | 0 | 0 | 0
7165 | SAM | OES | Bohr | Vrbovec | Spirale, klein | 87.87 | 0 | 0 | 0.55 | 0 | 0.39 | 0.02 | 10 | 0.72 | 0.45 | 0 | 0 | 0
6448 | UJF | RFA | Oberf | Suchdol | Vollgriffdolch, Griff | 87.9 | 0 | 0 | 1.65 | 0 | 1.25 | 1.1 | 6.2 | 1.9 | 0 | 0 | 0 | 0
7883 | SAM | OES | Bohr | Hrdlořezy u Mladé Boleslavi | Perle | 87.9 | 0 | 0 | 0.04 | 0 | 1.55 | 1.05 | 8.3 | 1.1 | 0 | 0.06 | 0 | 0
8095 | SAM | OES | Bohr | Slaný | Armring, massiv, Draht | 87.92 | 0 | 0 | 0 | 0 | 2.4 | 0.78 | 6.5 | 2.3 | 0 | 0.1 | 0 | 0
8247 | SAM | OES | Bohr | Klapý | Armring, massiv, Draht | 87.92 | 0 | 0 | 0.26 | 0 | 0.27 | 0 | 11.5 | 0.05 | 0 | 0 | 0 | 0
7874 | SAM | OES | Bohr | Hrdlořezy u Mladé Boleslavi | Ösenkopfnadel | 87.975 | 0 | 0 | 0 | 0 | 0.75 | 1.1 | 9 | 1.1 | 0.02 | 0.055 | 0 | 0
7175 | SAM | OES | Bohr | Tulešice | Spiralröllchen | 87.984 | 0 | 0 | 0.2 | 0 | 0.27 | 0.29 | 9.2 | 0.94 | 1.1 | 0.016 | 0 | 0
7348 | SAM | OES | Bohr | Znojmo-město | Ringnadel | 88.1 | 0 | 0 | 0.12 | 0 | 0.48 | 0.05 | 10 | 1.25 | 0 | 0 | 0 | 0
817 | UJF | RFA | Absch | Slaný | Dolch | 88.17 | 0.1 | 0 | 0.33 | 0 | 0.53 | 1.05 | 9.08 | 0.61 | 0.07 | 0 | 0 | 0
815 | UJF | RFA | Absch | Slaný | Randmeißel | 88.18 | 0.06 | 0 | 0.16 | 0 | 0.05 | 0.05 | 11.28 | 0.05 | 0.1 | 0 | 0 | 0
602 | UJF | RFA | kOberf | Libochovany | Blechröhrchen | 88.19 | 0.2 | 0 | 1.13 | 0.2 | 0.2774 | 1.495 | 0.465 | 1.839 | 0.1 | 0.05 | 0 | 0.05
583 | UJF | RFA | kOberf | Kněževes u Prahy | Noppenring, klein; Schleifenring | 88.2 | 0.2 | 0.2 | 7.4 | 0.2 | 1.9 | 0.75 | 0.05 | 1.7 | 0.2 | 0.1 | 0 | 0
7733 | SAM | OES | Bohr | Poněšice | Armring, massiv, Draht | 88.208 | 0 | 0 | 0.78 | 0 | 0.84 | 0.3 | 9.6 | 0.24 | 0.02 | 0.012 | 0 | 0
8618 | SAM | OES | Bohr | Noutonice | Ösenhalsring im Grab | 88.219 | 0 | 0 | 0.16 | 0 | 0.43 | 0.1 | 6.8 | 0.53 | 3.7 | 0.061 | 0 | 0
7407 | SAM | OES | Bohr | Třesovice | Flachmeißel; Keil | 88.22 | 0 | 0 | 0.31 | 0 | 1.4 | 0 | 10 | 0.07 | 0 | 0 | 0 | 0
7863 | SAM | OES | Bohr | Řepov | Ösenkopfnadel | 88.22 | 0 | 0 | 0.25 | 0 | 1.45 | 1.05 | 7.3 | 1.65 | 0.05 | 0.03 | 0 | 0
7438 | SAM | OES | Bohr | Hluboká nad Vltavou | Spangenbarren | 88.23 | 0 | 0 | 0.47 | 0 | 0.76 | 0.2 | 9.4 | 0.25 | 0.69 | 0 | 0 | 0
2074 | UJF | RFA | Absch | Lhotka nad Labem | Armspirale | 88.27 | 0.95 | 0 | 0.14 | 0 | 0.07 | 0.03 | 10.57 | 0.05 | 0.1 | 0 | 0 | 0
6982 | SAM | OES | Bohr | Znojmo-město | Ring, klein, offen, Draht | 88.274 | 0 | 0 | 0 | 0 | 0.34 | 0.74 | 10 | 0.62 | 0 | 0.026 | 0 | 0
7734 | SAM | OES | Bohr | Poněšice | Armring, massiv, Draht | 88.289 | 0 | 0 | 0.68 | 0.1 | 0.78 | 0.3 | 9.6 | 0.22 | 0.02 | 0.011 | 0 | 0
6981 | SAM | OES | Bohr | Znojmo-město | Ring, klein, offen, Draht | 88.306 | 0 | 0 | 0 | 0 | 0.55 | 0.55 | 10 | 0.57 | 0 | 0.024 | 0 | 0
8284 | SAM | OES | Bohr | Kralupy nad Vltavou | Ringnadel | 88.325 | 0 | 0.11 | 1.45 | 0 | 0.95 | 1 | 5.3 | 2.8 | 0.05 | 0.015 | 0 | 0
630 | UJF | NAA | Bohr | Dobřejovice u Hosína | Lanzenspitze, unbestimmt | 88.34 | 0.126 | 0.016 | 0.664 | 0 | 0.2826 | 0.0444 | 10.45 | 0.0727 | 0 | 0 | 0.0009 | 9e-05
7115 | SAM | OES | Bohr | Želeč u Žatce | Ösenhalsring im Grab | 88.355 | 0 | 0 | 0.01 | 0 | 0.78 | 0.38 | 10 | 0.44 | 0 | 0.035 | 0 | 0
7437 | SAM | OES | Bohr | Hluboká nad Vltavou | Spangenbarren | 88.36 | 0 | 0 | 3.7 | 0 | 1.1 | 1.85 | 0 | 1.65 | 3.2 | 0.14 | 0 | 0
1053 | UJF | RFA | Absch | Hrušov nad Jizerou | Metallstift; Metallstab | 88.42 | 0.66 | 0 | 0.15 | 0 | 0.23 | 0.03 | 10.4 | 0.13 | 0.1 | 0 | 0 | 0
7103 | SAM | OES | Bohr | Mikulov na Moravě | Nietdolch | 88.492 | 0 | 0 | 0.02 | 0 | 1.2 | 0.69 | 8.4 | 1.15 | 0 | 0.048 | 0 | 0
7868 | SAM | OES | Bohr | Kosmonosy | Armstulpe | 88.52 | 0 | 0 | 0.02 | 0 | 2.4 | 1.1 | 4.5 | 2.8 | 0.54 | 0.12 | 0 | 0
827 | UJF | RFA | Absch | Pchery | Anhänger, Zierschild, Einzelform | 88.55 | 0.02 | 0 | 0.18 | 0 | 1.49 | 0.69 | 8.03 | 0.7 | 0.1 | 0 | 0 | 0
7450 | SAM | OES | Bohr | Poněšice | Randleistenbeil mit Nackenkerbe | 88.553 | 0 | 0 | 0.41 | 0 | 0.72 | 0.17 | 10 | 0.14 | 0 | 0.007 | 0 | 0
7174 | SAM | OES | Bohr | Tulešice | Spiralröllchen | 88.613 | 0 | 0 | 0.29 | 0 | 0.55 | 0.3 | 8.1 | 0.98 | 1.15 | 0.017 | 0 | 0
6783 | SAM | OES | Bohr | Jizerní Vtelno | Armring, massiv, Draht | 88.63 | 0 | 0 | 3.6 | 0 | 0.85 | 1.5 | 0.42 | 5 | 0 | 0 | 0 | 0
625 | UJF | RFA | kOberf | Dobřejovice u Hosína | Ösenringbarren | 88.64 | 1.55 | 0 | 0 | 0 | 4.4 | 2.64 | 0.04 | 2.73 | 0 | 0 | 0 | 0
7731 | SAM | OES | Bohr | Lhotice u Českých Budějovic | Armring, massiv, Draht | 88.64 | 0 | 0 | 0.06 | 0 | 0.02 | 0.02 | 10 | 0.01 | 1.25 | 0 | 0 | 0
6786 | SAM | OES | Bohr | Jizerní Vtelno | Armring, massiv, Draht | 88.65 | 0 | 0 | 4.3 | 0 | 0.82 | 1.2 | 0.03 | 5 | 0 | 0 | 0 | 0
8208 | SAM | OES | Bohr | Suchdol | Vollgriffdolch, Klinge | 88.664 | 0 | 0 | 0.03 | 0 | 0.04 | 0.11 | 11 | 0.14 | 0 | 0.016 | 0 | 0
2014 | UJF | RFA | Absch | Rýdeč | Randleistenbeil | 88.67 | 0.12 | 0 | 0.1 | 0 | 0.43 | 0.47 | 10.07 | 0.24 | 0.1 | 0 | 0 | 0
8383 | SAM | OES | Bohr | Ves Touškov | Schaftröhrenaxt | 88.69 | 0 | 0 | 0.36 | 0 | 0.37 | 0.01 | 10.5 | 0.04 | 0.03 | 0 | 0 | 0
1177 | UJF | RFA | Absch | Slaný | Armband | 88.7 | 0.1 | 0 | 0.1 | 0.2 | 0.35 | 0.23 | 10.55 | 0.17 | 0.1 | 0 | 0 | 0
7856 | SAM | OES | Bohr | Kosmonosy | Armstulpe | 88.721 | 0 | 0 | 0.03 | 0 | 2.1 | 1.15 | 6 | 1.9 | 0.02 | 0.079 | 0 | 0
7002 | SAM | OES | Bohr | Křtěnov | Schaftröhrenaxt | 88.724 | 0 | 0 | 0.61 | 0 | 0.62 | 0.01 | 10 | 0.03 | 0 | 0.006 | 0 | 0
7411 | SAM | OES | Bohr | Březno u Loun | Axt, Einzelform | 88.729 | 0 | 0 | 0.045 | 0 | 0.52 | 0.21 | 10 | 0.48 | 0 | 0.016 | 0 | 0
6738 | SAM | OES | Bohr | Starý Bydžov | Noppenring, groß; Schleifenring | 88.73 | 0 | 0 | 2.1 | 0 | 0.29 | 1.08 | 5.9 | 1.9 | 0 | 0 | 0 | 0
6442 | UJF | RFA | Oberf | Suchdol | Vollgriffdolch, Klinge | 88.77 | 0 | 0 | 0 | 0 | 0 | 0.07 | 10.8 | 0.11 | 0.25 | 0 | 0 | 0
6446 | UJF | NAA | Bohr | Suchdol | Vollgriffdolch, Klinge | 88.8 | 0 | 0.006 | 0 | 0 | 0.54 | 1.09 | 7.64 | 0.7 | 0 | 0 | 0 | 0
3091 | UJF | RFA | kOberf | Holubice v Čechách | Armband | 88.81 | 0.38 | 0 | 0.1 | 0 | 0.3 | 0.13 | 10.11 | 0.26 | 0.1 | 0 | 0 | 0
8376 | SAM | OES | Bohr | Kyšice u Plzně | Randleistenbeil mit Nackenkerbe | 88.85 | 0 | 0 | 0.86 | 0 | 1.1 | 0.05 | 9 | 0.14 | 0 | 0 | 0 | 0
6739 | SAM | OES | Bohr | Starý Bydžov | Noppenring, groß; Schleifenring | 88.91 | 0 | 0 | 3.8 | 0 | 0.43 | 1.06 | 2.1 | 3.7 | 0 | 0 | 0 | 0
7399 | SAM | OES | Bohr | Třebovle | Armring, massiv, Draht | 88.925 | 0.35 | 0 | 0.11 | 3.5 | 0.16 | 0.01 | 4.4 | 0.47 | 2.05 | 0.025 | 0 | 0
7953 | SAM | OES | Bohr | Tursko | Armring, massiv, Draht | 88.944 | 0 | 0 | 0.02 | 0 | 1.55 | 0.78 | 6.9 | 1.75 | 0 | 0.056 | 0 | 0
7372 | SAM | OES | Bohr | Litoměřice | Armring, massiv, Draht | 88.962 | 0 | 0 | 0.07 | 0 | 1.3 | 1.65 | 6.6 | 1.35 | 0 | 0.068 | 0 | 0
422 | UJF | RFA | Absch | Bernartice u Milevska | Spangenbarren | 88.97 | 7.43 | 0 | 0 | 0.2 | 2.76 | 0.03 | 0 | 0 | 0 | 0 | 0 | 0
7110 | SAM | OES | Bohr | Pavlov u Dolních Věstonic | Flachmeißel; Keil | 88.97 | 0 | 0 | 0.34 | 0 | 0.66 | 0.01 | 10 | 0.02 | 0 | 0 | 0 | 0
8625 | SAM | OES | Bohr | Hradce u Homol | Randleistenbeil mit Nackenkerbe | 88.971 | 0 | 0.04 | 1.05 | 0 | 1.7 | 0.27 | 7.5 | 0.33 | 0.13 | 0.009 | 0 | 0
7794 | SAM | OES | Bohr | Nové Zámky | Armring, massiv, Draht | 89.013 | 0 | 0 | 0 | 0 | 3.9 | 1.05 | 0 | 5 | 0.94 | 0.097 | 0 | 0
7401 | SAM | OES | Bohr | Třebovle | Armring, massiv, Draht | 89.018 | 0.25 | 0 | 0.1 | 5 | 0.15 | 0.01 | 3 | 0.7 | 1.75 | 0.022 | 0 | 0
6791 | SAM | OES | Bohr | Slaný | Randleistenbeil mit schwachen Leisten | 89.038 | 0 | 0 | 0.03 | 0 | 0.33 | 0.64 | 9.4 | 0.56 | 0 | 0.002 | 0 | 0
1206 | UJF | RFA | Absch | Slaný | Armband | 89.05 | 0.1 | 0 | 0.1 | 0.2 | 1.1 | 0.83 | 8.4 | 0.62 | 0.1 | 0 | 0 | 0
7873 | SAM | OES | Bohr | Hrdlořezy u Mladé Boleslavi | Ösenkopfnadel | 89.083 | 0 | 0 | 0.04 | 0 | 0.88 | 0.81 | 8 | 1.15 | 0 | 0.037 | 0 | 0
7098 | SAM | OES | Bohr | Mikulov na Moravě | Nadelschaft | 89.117 | 0 | 0 | 0.08 | 0 | 0.23 | 0.33 | 10 | 0.23 | 0 | 0.013 | 0 | 0
7748 | SAM | OES | Bohr | Lhotice u Českých Budějovic | Armring, massiv, Draht | 89.124 | 0 | 0 | 0.01 | 0 | 0.7 | 0.5 | 9.1 | 0.54 | 0 | 0.026 | 0 | 0
7179 | SAM | OES | Bohr | Deštnice | Armring, massiv, Draht | 89.151 | 0 | 0 | 0.05 | 0 | 0.3 | 0.32 | 10 | 0.17 | 0 | 0.009 | 0 | 0
7371 | SAM | OES | Bohr | Věteřov | Absatzbeil | 89.155 | 0 | 0 | 0.15 | 0 | 0.33 | 0.16 | 10 | 0.2 | 0 | 0.005 | 0 | 0
7879 | SAM | OES | Bohr | Hrdlořezy u Mladé Boleslavi | Armring, massiv, Draht | 89.17 | 0 | 0 | 0.04 | 0 | 1.65 | 0.84 | 6.4 | 1.5 | 0.29 | 0.11 | 0 | 0
7793 | SAM | OES | Bohr | Nové Zámky | Armring, massiv, Draht | 89.176 | 0 | 0 | 0 | 0 | 3 | 1.05 | 0 | 5 | 1.7 | 0.074 | 0 | 0
129 | UJF | NAA | Bohr | Chvalšiny | Spangenbarren | 89.218 | 0 | 0.247 | 3.09 | 0 | 6.6 | 0.323 | 0.1 | 0.272 | 0.1 | 0.05 | 0 | 0
6812 | SAM | OES | Bohr | Stará Boleslav | Spiralröllchen | 89.237 | 0 | 0 | 1.03 | 0 | 0.84 | 2.45 | 3.1 | 3.3 | 0.043 | 0 | 0 | 0
7346 | SAM | OES | Bohr | Znojmo-město | Hülsennadel | 89.237 | 0 | 0 | 0.51 | 0 | 0.7 | 0.12 | 8.7 | 0.19 | 0.52 | 0.023 | 0 | 0
7349 | SAM | OES | Bohr | Znojmo-město | Armring, massiv, Draht | 89.24 | 0 | 0 | 0.04 | 0 | 0.09 | 0.47 | 10 | 0.16 | 0 | 0 | 0 | 0
6943 | SAM | OES | Bohr | Vlasatice | Ösenringbarren | 89.25 | 0 | 0 | 0 | 0 | 4.65 | 1 | 0 | 5 | 0 | 0.1 | 0 | 0
7854 | SAM | OES | Bohr | Luštěnice | Armring, massiv, Draht | 89.26 | 0 | 0 | 0 | 0 | 2.5 | 1 | 5 | 2.1 | 0 | 0.14 | 0 | 0
6798 | SAM | OES | Bohr | Neznášov | Ösenringbarren | 89.299 | 0.03 | 0 | 0.09 | 0 | 0.12 | 0 | 10 | 0.46 | 0 | 0.001 | 0 | 0
7370 | SAM | OES | Bohr | Věteřov | Absatzbeil | 89.33 | 0 | 0 | 0.29 | 0 | 0.67 | 0.08 | 9.3 | 0.33 | 0 | 0 | 0 | 0
7746 | SAM | OES | Bohr | Chotýčany | Armring, massiv, Draht | 89.344 | 0 | 0 | 0.05 | 0 | 0.19 | 0.25 | 10 | 0.15 | 0 | 0.016 | 0 | 0
62 | UJF | RFA | kOberf | Nová Ves u Brloha | Armspirale | 89.38 | 1.7 | 0 | 0.05 | 0 | 4.9 | 1.4 | 0 | 1.95 | 0.1 | 0.32 | 0 | 0
7769 | SAM | OES | Bohr | Lhotice u Českých Budějovic | Spiraltutulus | 89.395 | 0 | 0 | 0.11 | 0 | 0.19 | 0.17 | 10 | 0.12 | 0 | 0.015 | 0 | 0
8652 | OW | OES | Bohr | Kamýk | Axt mit Nackenscheibe oder Knauf | 89.4 | 0 | 0 | 0.01 | 0 | 0.3 | 0.6 | 9 | 0.4 | 0.06 | 0.01 | 0 | 0
6772 | SAM | OES | Bohr | Jizerní Vtelno | Armspirale | 89.41 | 0 | 0.07 | 2.05 | 0 | 0.92 | 1 | 1.55 | 5 | 0 | 0 | 0 | 0
6723 | SAM | OES | Bohr | Starý Bydžov | Blechohrring | 89.45 | 0 | 0 | 3.2 | 0 | 0.78 | 1 | 4 | 1.57 | 0 | 0 | 0 | 0
7872 | SAM | OES | Bohr | Hrdlořezy u Mladé Boleslavi | Ösenkopfnadel | 89.465 | 0 | 0 | 0.02 | 0 | 0.94 | 0.78 | 7 | 1.75 | 0 | 0.045 | 0 | 0
8100 | SAM | OES | Bohr | Slaný | Perle | 89.477 | 0 | 0 | 0 | 0 | 2.5 | 0.73 | 4.9 | 2.3 | 0 | 0.093 | 0 | 0
6862 | SAM | OES | Bohr | Tursko | Armstulpe | 89.5 | 0.01 | 0 | 0.01 | 0 | 1.3 | 0.96 | 4.7 | 3.35 | 0.04 | 0.13 | 0 | 0
6836 | SAM | OES | Bohr | Soběnice | Randleistenbeil | 89.509 | 0 | 0 | 0.05 | 0 | 0.28 | 0.23 | 9.5 | 0.43 | 0 | 0.001 | 0 | 0
8077 | SAM | OES | Bohr | Slaný | Randleistenbeil | 89.51 | 0 | 0 | 0.26 | 0 | 0.06 | 0.12 | 10 | 0.05 | 0 | 0 | 0 | 0
8249 | SAM | OES | Bohr | Slavhostice | Armring, massiv, Draht | 89.51 | 0 | 0.09 | 1.9 | 0 | 0.9 | 0.99 | 3.9 | 2.7 | 0 | 0.01 | 0 | 0
7102 | SAM | OES | Bohr | Mikulov na Moravě | Noppenring, klein; Schleifenring | 89.516 | 0 | 0 | 0.07 | 0 | 0.12 | 0.16 | 10 | 0.13 | 0 | 0.004 | 0 | 0
6922 | SAM | OES | Bohr | Mähren | Pfriem | 89.52 | 0.03 | 0 | 0.25 | 0 | 0.1 | 0.01 | 10 | 0.09 | 0 | 0 | 0 | 0
1196 | UJF | RFA | kOberf | Slaný | Ösenkopfnadel | 89.55 | 0.1 | 0 | 0.13 | 0 | 0.27 | 0.33 | 9.42 | 0.3 | 0.1 | 0 | 0 | 0
457 | UJF | RFA | Absch | Bernartice u Milevska | Spangenbarren | 89.57 | 2.97 | 0 | 0 | 0.2 | 7.18 | 0 | 0 | 0.18 | 0.2 | 0 | 0 | 0
615 | UJF | RFA | kOberf | Libochovany | Randleistenbeil | 89.58 | 0.2 | 0 | 0.05 | 0.2 | 1.279 | 2.513 | 0.05 | 1.359 | 0.204 | 0.05 | 0 | 0.05
315 | UJF | RFA | Absch | Purkarec | Spangenbarren | 89.6 | 1 | 0.1 | 0.2 | 0.2 | 1 | 0.1 | 3.5 | 0.1 | 4.3 | 0 | 0 | 0
821 | UJF | RFA | Absch | Slaný | Nietdolch | 89.6 | 0.1 | 0 | 0.88 | 0 | 2.48 | 0.39 | 6.23 | 0.21 | 0.06 | 0 | 0 | 0
7449 | SAM | OES | Bohr | Lhotice u Českých Budějovic | Ösenhalsring im Grab | 89.606 | 0 | 0 | 0.02 | 0 | 0.31 | 0.5 | 9 | 0.54 | 0 | 0.024 | 0 | 0
442 | UJF | RFA | Absch | Bernartice u Milevska | Spangenbarren | 89.64 | 0 | 0 | 0 | 0.2 | 3.8 | 3.06 | 0 | 3.38 | 0.2 | 0 | 0 | 0
6441 | UJF | RFA | Bohr | Suchdol | Vollgriffdolch, Griff | 89.64 | 0 | 0 | 0.76 | 0 | 1 | 1.8 | 3.3 | 3.5 | 0 | 0 | 0 | 0
7735 | SAM | OES | Bohr | Týn nad Vltavou | Spiraltutulus | 89.64 | 0 | 0 | 0.05 | 0 | 0.07 | 0.16 | 10 | 0.08 | 0 | 0 | 0 | 0
6988 | SAM | OES | Bohr | Znojmo-město | Armspirale | 89.658 | 0 | 0 | 0 | 0 | 0.06 | 0.12 | 10 | 0.16 | 0 | 0.002 | 0 | 0
8761 | UJF | NAA | Bohr | Rešice | Beilbarren | 89.668 | 0 | 0 | 0.063 | 0 | 0.002 | 0.356 | 11.294 | 0.328 | 0 | 0 | 0 | 0
6987 | SAM | OES | Bohr | Znojmo-město | Kugelkopfnadel, schräg gelocht | 89.669 | 0 | 0 | 0.11 | 0 | 0.18 | 0 | 10 | 0.04 | 0 | 0.001 | 0 | 0
8088 | SAM | OES | Bohr | Slaný | Armring, massiv, Draht | 89.671 | 0 | 0 | 0.2 | 0 | 0.12 | 0 | 10 | 0.009 | 0 | 0 | 0 | 0
7742 | SAM | OES | Bohr | Hluboká nad Vltavou | Schleifennadel, zyprisch | 89.671 | 0 | 0 | 0.01 | 0 | 0.14 | 1.05 | 8.5 | 0.37 | 0.25 | 0.009 | 0 | 0
6796 | SAM | OES | Bohr | Neznášov | Ösenringbarren | 89.679 | 0.01 | 0 | 0.08 | 0 | 0.07 | 0 | 10 | 0.16 | 0 | 0.001 | 0 | 0
6857 | SAM | OES | Bohr | Slaný | Randleistenbeil mit schwachen Leisten | 89.681 | 0 | 0 | 0.03 | 0 | 0.006 | 0.07 | 10 | 0.21 | 0 | 0.003 | 0 | 0
205 | UJF | NAA | Bohr | Přídolí | Spangenbarren | 89.7 | 0.05 | 0.128 | 6.924 | 0.005 | 2.58 | 0.121 | 0.05 | 0.546 | 0.05 | 0.04 | 0 | 0
7581 | SAM | OES | Bohr | Lhotice u Českých Budějovic | Absatzbeil | 89.73 | 0 | 0 | 1.25 | 0 | 0.86 | 0.19 | 6.7 | 1.15 | 0.12 | 0 | 0 | 0
6809 | SAM | OES | Bohr | Stará Boleslav | Armspirale | 89.738 | 0 | 0 | 1.2 | 0 | 0.96 | 3.05 | 0 | 5 | 0.05 | 0.002 | 0 | 0
7771 | SAM | OES | Bohr | Lhotice u Českých Budějovic | Spiraltutulus | 89.74 | 0 | 0 | 0.06 | 0 | 0.08 | 0.01 | 10 | 0.11 | 0 | 0 | 0 | 0
2922 | UJF | RFA | Absch | Třebenice | Metallstift; Metallstab | 89.75 | 0.1 | 0 | 0.1 | 0.2 | 0.91 | 0.42 | 8.51 | 0.41 | 0.1 | 0 | 0 | 0
6435 | UJF | RFA | Oberf | Suchdol | Vollgriffdolch, Griff | 89.75 | 0 | 0 | 0 | 0 | 4.25 | 1.4 | 0.15 | 4.45 | 0 | 0 | 0 | 0
7770 | SAM | OES | Bohr | Lhotice u Českých Budějovic | Spiraltutulus | 89.758 | 0 | 0 | 0.07 | 0 | 0.06 | 0.04 | 10 | 0.07 | 0 | 0.002 | 0 | 0
7729 | SAM | OES | Bohr | Kamenný Újezd | Schleifennadel, zyprisch | 89.769 | 0 | 0 | 0.13 | 0 | 0.02 | 0.03 | 10 | 0.05 | 0 | 0.001 | 0 | 0
8086 | SAM | OES | Bohr | Stradonice u Zlonic | Ösenringbarren | 89.77 | 0 | 0 | 0.1 | 0 | 0.03 | 0 | 10 | 0.1 | 0 | 0 | 0 | 0
8786 | UJF | RFA | kOberf | Rešice | Ösenringbarren | 89.78 | 2.01 | 0 | 0 | 0 | 3.47 | 2.16 | 0 | 1.55 | 0 | 0.03 | 0 | 0
6923 | SAM | OES | Bohr | Mähren | Flachmeißel; Keil | 89.799 | 0 | 0 | 0.07 | 0 | 0.04 | 0.04 | 10 | 0.05 | 0 | 0.001 | 0 | 0
7752 | SAM | OES | Bohr | Hluboká nad Vltavou | Spiraltutulus | 89.8 | 0 | 0 | 0.02 | 0 | 0 | 0.05 | 10 | 0.13 | 0 | 0 | 0 | 0
6797 | SAM | OES | Bohr | Neznášov | Ösenringbarren | 89.809 | 0 | 0 | 0 | 0 | 0.05 | 0 | 10 | 0.14 | 0 | 0.001 | 0 | 0
6931 | SAM | OES | Bohr | Mähren | Flachmeißel; Keil | 89.82 | 0 | 0 | 0.09 | 0 | 0.05 | 0 | 10 | 0.04 | 0 | 0 | 0 | 0
8302 | SAM | OES | Bohr | Svrkyně | Armring, massiv, Draht | 89.839 | 0 | 0 | 0.02 | 0 | 1.45 | 0.46 | 6.6 | 1.55 | 0 | 0.081 | 0 | 0
7763 | SAM | OES | Bohr | Třísov | Spiraltutulus | 89.84 | 0 | 0 | 0.08 | 0.05 | 0.01 | 0.01 | 10 | 0.01 | 0 | 0 | 0 | 0
7960 | SAM | OES | Bohr | Soběnice | Ösenringbarren | 89.86 | 0 | 0 | 0.1 | 0 | 0.02 | 0 | 10 | 0.02 | 0 | 0 | 0 | 0
7369 | SAM | OES | Bohr | Věteřov | Ösenringbarren | 89.869 | 0 | 0 | 0.11 | 0 | 0.02 | 0 | 10 | 0 | 0 | 0.001 | 0 | 0
7101 | SAM | OES | Bohr | Mikulov na Moravě | Hülsennadel | 89.87 | 0 | 0 | 0.12 | 0 | 0.01 | 0 | 10 | 0 | 0 | 0 | 0 | 0
7867 | SAM | OES | Bohr | Kosmonosy | Armstulpe | 89.872 | 0 | 0 | 0.02 | 0 | 2.2 | 1.05 | 4.1 | 2.4 | 0.27 | 0.088 | 0 | 0
7087 | SAM | OES | Bohr | Želeč u Žatce | Ösenkopfnadel | 89.88 | 0 | 0 | 0.1 | 0 | 0.29 | 0.01 | 9.7 | 0.02 | 0 | 0 | 0 | 0
7111 | SAM | OES | Bohr | Kadaň | Löffelbeil | 89.889 | 0 | 0 | 0.04 | 0 | 0.05 | 0.01 | 10 | 0.01 | 0 | 0.001 | 0 | 0
2081 | UJF | RFA | Absch | Lhotka nad Labem | Armband | 89.89 | 0.1 | 0 | 0.1 | 0.2 | 0.41 | 0.4 | 8.8 | 0.5 | 0.1 | 0 | 0 | 0
584 | UJF | RFA | kOberf | Kněževes u Prahy | Noppenring, klein; Schleifenring | 89.9 | 0.2 | 0 | 5.1 | 0.2 | 2.1 | 1.05 | 0.05 | 1.8 | 0.2 | 0.1 | 0 | 0
6440 | UJF | NAA | Bohr | Suchdol | Vollgriffdolch, Griff | 89.9 | 0 | 0.093 | 1.008 | 0 | 0.704 | 1.783 | 3 | 3.473 | 0 | 0 | 0 | 0
7580 | SAM | OES | Bohr | Záluží nad Vltavou | Absatzbeil | 89.9 | 0 | 0 | 0 | 0 | 0.03 | 0.01 | 10 | 0.06 | 0 | 0 | 0 | 0
7871 | SAM | OES | Bohr | Hrdlořezy u Mladé Boleslavi | Ösenkopfnadel | 89.9 | 0 | 0 | 0.04 | 0 | 1.85 | 1.1 | 5.2 | 1.8 | 0 | 0.11 | 0 | 0
6998 | SAM | OES | Bohr | Roudnice nad Labem | Randleistenbeil | 89.929 | 0 | 0 | 0.05 | 0 | 0.02 | 0 | 10 | 0 | 0 | 0.001 | 0 | 0
7962 | SAM | OES | Bohr | Velké Přílepy | Ösenhalsring im Grab | 89.93 | 0 | 0 | 0.03 | 0 | 0.03 | 0 | 10 | 0.01 | 0 | 0 | 0 | 0
8298 | SAM | OES | Bohr | Holubice v Čechách | Armring, massiv, Draht | 89.941 | 0 | 0 | 0.05 | 0 | 0.59 | 0.31 | 8.1 | 0.98 | 0 | 0.029 | 0 | 0
7754 | SAM | OES | Bohr | Hluboká nad Vltavou | Spiraltutulus | 89.942 | 0 | 0 | 0.09 | 0 | 0.04 | 0.01 | 6.2 | 0.007 | 3.7 | 0.011 | 0 | 0
1211 | UJF | RFA | Absch | Slaný | Armband | 89.95 | 0.1 | 0 | 0.1 | 0.2 | 2.47 | 1.27 | 5 | 1.11 | 0.2 | 0 | 0 | 0
8202 | SAM | OES | Bohr | Uherské Hradiště | Ösenringbarren | 89.96 | 0 | 0 | 0.12 | 0 | 0.1 | 0 | 4.8 | 0.02 | 5 | 0 | 0 | 0
7730 | SAM | OES | Bohr | Kamenný Újezd | Schleifennadel, zyprisch | 89.961 | 0 | 0 | 0 | 0 | 0.009 | 0 | 10 | 0.03 | 0 | 0 | 0 | 0
8209 | SAM | OES | Bohr | Malé Číčovice | Nietdolch | 89.979 | 0 | 0 | 0 | 0 | 1.05 | 0.77 | 6.8 | 1.35 | 0 | 0.051 | 0 | 0
814 | UJF | RFA | Absch | Dolín | Dolch | 89.98 | 0.1 | 0 | 0.14 | 0 | 0.75 | 0.63 | 7.66 | 0.65 | 0.1 | 0 | 0 | 0
7753 | SAM | OES | Bohr | Hluboká nad Vltavou | Spiraltutulus | 89.993 | 0 | 0 | 0 | 0 | 0 | 0 | 10 | 0.007 | 0 | 0 | 0 | 0
7743 | SAM | OES | Bohr | Hosty | Spiraltutulus | 89.994 | 0 | 0 | 0.08 | 0 | 0.006 | 0.02 | 9.9 | 0 | 0 | 0 | 0 | 0
1262 | UJF | RFA | Absch | Královice u Zlonic | Armband | 90.03 | 0.1 | 0 | 0.31 | 0 | 0.96 | 0.51 | 6.54 | 0.5 | 1.16 | 0 | 0 | 0
8758 | UJF | NAA | Bohr | Rešice | Ringbarren | 90.04 | 0 | 0 | 0.021 | 0 | 0.01 | 0.005 | 9.796 | 0.004 | 0 | 0 | 0 | 0
6777 | SAM | OES | Bohr | Jizerní Vtelno | Armring, massiv, Draht | 90.07 | 0 | 0.06 | 1.6 | 0 | 2.25 | 1 | 0 | 5 | 0.02 | 0 | 0 | 0
8080 | SAM | OES | Bohr | Slaný | Randmeißel | 90.08 | 0 | 0 | 0.03 | 0 | 0.06 | 0.14 | 9.6 | 0.08 | 0 | 0.01 | 0 | 0
7451 | SAM | OES | Bohr | Radonice u Drahotěšic | Randleistenbeil | 90.082 | 0 | 0 | 0.17 | 0 | 0.21 | 0.14 | 9 | 0.12 | 0.27 | 0.008 | 0 | 0
8290 | SAM | OES | Bohr | Kublov | Spangenbarren | 90.083 | 0 | 0.06 | 1.6 | 0 | 1.35 | 0.61 | 0.04 | 1.2 | 5 | 0.057 | 0 | 0
7806 | SAM | OES | Bohr | Dětenice | Armring, massiv, Draht | 90.124 | 0 | 0 | 0.02 | 0 | 1.75 | 0.37 | 5.7 | 2 | 0.02 | 0.016 | 0 | 0
7943 | SAM | OES | Bohr | Zvoleněves | Nietdolch | 90.149 | 0 | 0 | 0 | 0 | 0.05 | 0.36 | 9 | 0.44 | 0 | 0.001 | 0 | 0
8802 | OL | mobil RFA | kOberf | Charváty | Ringbarren | 90.15 | 0.73 | 0 | 0 | 0 | 1.05 | 3.57 | 0 | 2.4 | 0 | 0.44 | 0 | 0
3098 | UJF | RFA | kOberf | Opolany | Zierscheibe | 90.17 | 1.58 | 0 | 2.72 | 0 | 1.9 | 1.14 | 0.19 | 2.3 | 0.1 | 0 | 0 | 0
7452 | SAM | OES | Bohr | Jaroslavice u Kostelce | Absatzbeil | 90.18 | 0 | 0 | 0.02 | 0 | 2 | 1.1 | 4.8 | 1.8 | 0 | 0.1 | 0 | 0
8375 | SAM | OES | Bohr | Kyšice u Plzně | Randleistenbeil mit Nackenkerbe | 90.194 | 0 | 0 | 0.5 | 0 | 1.3 | 0.31 | 7.1 | 0.58 | 0 | 0.016 | 0 | 0
7889 | SAM | OES | Bohr | Luštěnice | Armring, massiv, Draht | 90.217 | 0 | 0 | 0.04 | 0 | 1.55 | 1 | 5.7 | 1.4 | 0.02 | 0.073 | 0 | 0
8715 | VUT | SEM/EDS | Bruch | Moravská Nová Ves | Noppenring, groß; Schleifenring | 90.23 | 0 | 0 | 0 | 0 | 0.02 | 0 | 0 | 0.58 | 0 | 0 | 0 | 0
8251 | SAM | OES | Bohr | Jičíněves | Ösenringbarren | 90.274 | 0 | 0 | 0.05 | 0 | 0.16 | 0.14 | 9 | 0.36 | 0 | 0.016 | 0 | 0
8134 | SAM | OES | Bohr | Osík | Nietdolch | 90.28 | 0 | 0 | 0.21 | 0 | 1.25 | 0.07 | 8 | 0.04 | 0.15 | 0 | 0 | 0
6997 | SAM | OES | Bohr | Böhmen | Randleistenbeil | 90.318 | 0 | 0 | 0.04 | 0 | 0.06 | 0.42 | 8.8 | 0.35 | 0 | 0.012 | 0 | 0
1170 | UJF | RFA | Absch | Slaný | Pfriem | 90.32 | 0.1 | 0 | 6.26 | 0 | 2.25 | 0.19 | 0.58 | 0.39 | 0.1 | 0 | 0 | 0
7853 | SAM | OES | Bohr | Luštěnice | Armring, massiv, Draht | 90.32 | 0 | 0 | 0 | 0 | 1.95 | 0.91 | 4.6 | 2.1 | 0 | 0.12 | 0 | 0
7918 | SAM | OES | Bohr | Svrkyně | Nietdolch | 90.329 | 0 | 0 | 0 | 0 | 0.08 | 0.53 | 8.8 | 0.24 | 0 | 0.021 | 0 | 0
221 | UJF | NAA | Bohr | Přídolí | Spangenbarren | 90.33 | 0.05 | 0.16 | 6.595 | 0.005 | 2.102 | 0.224 | 0.05 | 0.557 | 0.05 | 0.07 | 0 | 0
6848 | SAM | OES | Bohr | Soběnice | Armring, massiv, Draht | 90.331 | 0.18 | 0 | 0.03 | 0 | 0.59 | 0.18 | 8.2 | 0.47 | 0 | 0.019 | 0 | 0
617 | UJF | RFA | kOberf | Libochovany | Armring, massiv, Draht | 90.35 | 0.2 | 0 | 2.677 | 0.2 | 0.1 | 0.969 | 0.05 | 1.254 | 0.1 | 0.05 | 0 | 0.05
8384 | SAM | OES | Bohr | Ves Touškov | Schaftröhrenaxt | 90.35 | 0 | 0 | 0.36 | 0 | 0.6 | 0.01 | 8.6 | 0.08 | 0 | 0 | 0 | 0
3101 | UJF | RFA | kOberf | Motyčín | Ösenringbarren | 90.36 | 0.34 | 0 | 0.1 | 0 | 3.68 | 2.46 | 0.05 | 3.15 | 0.1 | 0 | 0 | 0
6790 | SAM | OES | Bohr | Slaný | Randleistenbeil | 90.36 | 0 | 0 | 0.04 | 0 | 0.24 | 0.7 | 8.2 | 0.46 | 0 | 0 | 0 | 0
7802 | SAM | OES | Bohr | Dětenice | Armspirale | 90.37 | 0 | 0 | 0.03 | 0 | 0.03 | 0.01 | 9.5 | 0.06 | 0 | 0 | 0 | 0
7001 | SAM | OES | Bohr | Donauländer-CZ | Randleistenbeil mit schwachen Leisten | 90.378 | 0.02 | 0 | 3.9 | 0 | 3.8 | 0.24 | 0.05 | 1.55 | 0.05 | 0.012 | 0 | 0
8604 | SAM | OES | Bohr | Suchdol | Vollgriffdolch, Klinge | 90.391 | 0 | 0 | 0.03 | 0 | 0.04 | 0.06 | 9.3 | 0.17 | 0 | 0.009 | 0 | 0
6458 | UJF | RFA | Oberf | Suchdol | Vollgriffdolch, Griff | 90.4 | 0 | 0 | 0.7 | 0 | 3.4 | 1.7 | 0 | 3.8 | 0 | 0 | 0 | 0
1521 | UJF | RFA | Absch | Dřetovice | Noppenring, klein; Schleifenring | 90.43 | 1.85 | 0 | 0.16 | 0 | 0.98 | 3.13 | 0.37 | 3.07 | 0.1 | 0 | 0 | 0
7745 | SAM | OES | Bohr | Chotýčany | Armring, massiv, Draht | 90.472 | 0 | 0 | 0.05 | 0 | 0.19 | 0.31 | 8.8 | 0.13 | 0.03 | 0.018 | 0 | 0
8019 | SAM | OES | Bohr | Holubice v Čechách | Nietdolch | 90.488 | 0 | 0 | 0.04 | 0 | 0.35 | 0.49 | 8.1 | 0.51 | 0 | 0.022 | 0 | 0
461 | UJF | NAA | Bohr | Bernartice u Milevska | Spangenbarren | 90.5 | 0.1 | 0.01 | 0.054 | 0.01 | 0.625 | 0.0126 | 0.0012 | 0.0187 | 0.1 | 0 | 0.0024 | 0.00053
605 | UJF | RFA | kOberf | Libochovany | Armspirale | 90.5 | 0.2 | 0 | 1.887 | 0.2 | 1.341 | 1.017 | 0.17 | 2.935 | 0.1 | 0.05 | 0 | 0.05
201 | UJF | NAA | Bohr | Přídolí | Spangenbarren | 90.51 | 0.05 | 0.135 | 6.023 | 0.005 | 3.115 | 0.114 | 0.05 | 0.506 | 0.05 | 0.05 | 0 | 0
7855 | SAM | OES | Bohr | Kosmonosy | Armstulpe | 90.528 | 0 | 0 | 0.02 | 0 | 1.95 | 1.05 | 4.4 | 1.95 | 0.01 | 0.092 | 0 | 0
7579 | SAM | OES | Bohr | Südböhmen | Randleistenbeil | 90.53 | 0 | 0 | 0.05 | 0 | 0.07 | 0.02 | 9.3 | 0.03 | 0 | 0 | 0 | 0
6449 | UJF | RFA | Oberf | Suchdol | Vollgriffdolch, Klinge | 90.55 | 0 | 0 | 1.45 | 0 | 0.75 | 1.1 | 4.6 | 1.55 | 0 | 0 | 0 | 0
8204 | SAM | OES | Bohr | Suchdol | Vollgriffdolch, Griff | 90.55 | 0 | 0 | 0.99 | 0 | 0.77 | 0.98 | 3 | 3.7 | 0 | 0.01 | 0 | 0
3095 | UJF | RFA | kOberf | Opolany | Zierscheibe | 90.58 | 0.27 | 0 | 3.12 | 0 | 3.19 | 0.85 | 0.13 | 1.73 | 0.1 | 0 | 0 | 0
7803 | SAM | OES | Bohr | Dětenice | Armspirale | 90.588 | 0 | 0 | 0.09 | 0 | 0.06 | 0.09 | 9.1 | 0.07 | 0 | 0.002 | 0 | 0
6775 | SAM | OES | Bohr | Jizerní Vtelno | Armspirale | 90.59 | 0 | 0.36 | 3.25 | 0 | 0.8 | 1 | 0 | 4 | 0 | 0 | 0 | 0
6452 | UJF | RFA | Oberf | Suchdol | Vollgriffdolch, Niet | 90.65 | 0 | 0 | 0 | 0 | 3.3 | 1.2 | 0 | 4.85 | 0 | 0 | 0 | 0
1182 | UJF | RFA | Absch | Slaný | Petschaftkopfnadel | 90.66 | 0.1 | 0 | 0.91 | 0 | 0.85 | 1.11 | 4.22 | 2.24 | 0.1 | 0 | 0 | 0
823 | UJF | RFA | Absch | Skůry | Dolch | 90.67 | 0.1 | 0 | 0.28 | 0 | 0.94 | 1.61 | 4.89 | 1.43 | 0.1 | 0 | 0 | 0
7737 | SAM | OES | Bohr | Kamenný Újezd | Hülsennadel | 90.687 | 0 | 0 | 0.03 | 0 | 0.14 | 0.51 | 8.3 | 0.32 | 0 | 0.013 | 0 | 0
6792 | SAM | OES | Bohr | Slaný | Randleistenbeil | 90.75 | 0 | 0 | 0.05 | 0 | 0.37 | 0.38 | 8 | 0.45 | 0 | 0 | 0 | 0
6782 | SAM | OES | Bohr | Jizerní Vtelno | Armring, massiv, Draht | 90.76 | 0 | 0 | 2.2 | 0 | 0.46 | 1.55 | 0.03 | 5 | 0 | 0 | 0 | 0
8450 | SAM | OES | Bohr | Kopidlno | Ösenringbarren | 90.76 | 0 | 0 | 0.09 | 0 | 0.05 | 0.02 | 8.9 | 0.18 | 0 | 0 | 0 | 0
7992 | SAM | OES | Bohr | Nová Ves I | Randleistenbeil | 90.792 | 0 | 0 | 0 | 0 | 0 | 0 | 9.2 | 0.008 | 0 | 0 | 0 | 0
42 | UJF | RFA | Absch | Nová Ves u Brloha | Ösenringbarren | 90.8 | 0.9 | 0 | 0.05 | 0 | 4.3 | 1.8 | 0.05 | 1.4 | 0.1 | 0.45 | 0 | 0
8626 | SAM | OES | Bohr | Hradce u Homol | Randleistenbeil | 90.8 | 0 | 0 | 0.46 | 0 | 0.3 | 0.07 | 8.3 | 0 | 0.07 | 0 | 0 | 0
7948 | SAM | OES | Bohr | Svrkyně | Nietdolch | 90.808 | 0 | 0 | 0.09 | 0 | 0.02 | 0.03 | 9 | 0.05 | 0 | 0.002 | 0 | 0
7445 | SAM | OES | Bohr | Brloh | Ösenringbarren | 90.81 | 0 | 0.15 | 2.2 | 0 | 1.5 | 1.25 | 0.29 | 3.8 | 0 | 0 | 0 | 0
8714 | VUT | SEM/EDS | Bruch | Moravská Nová Ves | Noppenring, groß; Schleifenring | 90.83 | 0 | 0 | 0 | 0 | 0 | 0 | 0 | 0 | 0 | 0 | 0 | 0
7683 | SAM | OES | Bohr | Dobřejovice u Hosína | Absatzbeil | 90.837 | 0 | 0 | 0.72 | 0 | 1.3 | 0.47 | 6.5 | 0.14 | 0.02 | 0.013 | 0 | 0
7750 | SAM | OES | Bohr | Hosty | Spiraltutulus | 90.84 | 0 | 0 | 0.06 | 0 | 0.03 | 0.01 | 8.9 | 0.16 | 0 | 0 | 0 | 0
6911 | SAM | OES | Bohr | Troubsko | Blechtutulus; Blechbuckel | 90.868 | 0.08 | 0 | 2.5 | 0 | 1.75 | 1 | 0.1 | 3.6 | 0.09 | 0.012 | 0 | 0
7100 | SAM | OES | Bohr | Mikulov na Moravě | Armring, massiv, Draht | 90.879 | 0 | 0 | 0.07 | 0 | 0.01 | 0.01 | 9 | 0.03 | 0 | 0.001 | 0 | 0
7955 | SAM | OES | Bohr | Velké Přílepy | Armring, massiv, Draht | 90.879 | 0 | 0 | 0.05 | 0 | 0.02 | 0.02 | 9 | 0.03 | 0 | 0.001 | 0 | 0
2071 | UJF | RFA | Absch | Lhotka nad Labem | Ringnadel | 90.88 | 0.1 | 0 | 0.1 | 0.2 | 1.48 | 1.24 | 5.48 | 0.91 | 0.1 | 0 | 0 | 0
7951 | SAM | OES | Bohr | Velké Přílepy | Nietdolch | 90.881 | 0 | 0 | 0.08 | 0 | 0.05 | 0.09 | 8.8 | 0.09 | 0 | 0.009 | 0 | 0
211 | UJF | NAA | Bohr | Přídolí | Spangenbarren | 90.89 | 0.05 | 0.048 | 5.847 | 0.005 | 2.472 | 0.165 | 0.05 | 0.58 | 0.05 | 0.08 | 0 | 0
7627 | SAM | OES | Bohr | Chvalšiny | Spangenbarren | 90.899 | 0 | 0.16 | 2.8 | 0 | 5.4 | 0.28 | 0.01 | 0.44 | 0 | 0.011 | 0 | 0
279 | UJF | RFA | kOberf | Přídolí | Spangenbarren | 90.9 | 0.1 | 0.04 | 0.3 | 0.1 | 5.5 | 0.4 | 0.05 | 2.05 | 0.05 | 0.05 | 0 | 0
8022 | SAM | OES | Bohr | Žižice | Nietdolch | 90.919 | 0 | 0 | 0.24 | 0 | 0.55 | 0.62 | 6.7 | 0.95 | 0 | 0.021 | 0 | 0
8623 | SAM | OES | Bohr | Osluchov | Nietdolch | 90.919 | 0 | 0 | 0.02 | 0 | 0.89 | 0.49 | 6.6 | 1.05 | 0 | 0.031 | 0 | 0
196 | UJF | NAA | Bohr | Přídolí | Spangenbarren | 90.93 | 0.05 | 0.211 | 5.722 | 0.005 | 3.02 | 0.114 | 0.05 | 0.337 | 0.05 | 0.05 | 0 | 0
3097 | UJF | RFA | Absch | Opolany | Zierscheibe | 90.93 | 1.1 | 0 | 2.37 | 0 | 2.1 | 0.97 | 0.2 | 2.34 | 0.1 | 0 | 0 | 0
7591 | SAM | OES | Bohr | Chvalšiny | Spangenbarren | 90.948 | 0 | 0.05 | 1.1 | 0 | 2.2 | 0.28 | 0.02 | 0.38 | 5 | 0.022 | 0 | 0
2015 | UJF | RFA | Absch | Rýdeč | Randleistenbeil | 90.96 | 0.1 | 0 | 0.36 | 0 | 0.05 | 0.03 | 8.6 | 0.03 | 0.1 | 0 | 0 | 0
7505 | SAM | OES | Bohr | Strachotín | Nietdolch | 91.01 | 0 | 0 | 0 | 0 | 0.67 | 0.4 | 7.4 | 0.52 | 0 | 0 | 0 | 0
6773 | SAM | OES | Bohr | Jizerní Vtelno | Armspirale | 91.039 | 0 | 0.05 | 1.6 | 0 | 0.58 | 1 | 0.73 | 5 | 0 | 0.001 | 0 | 0
282 | UJF | RFA | kOberf | Přídolí | Spangenbarren | 91.1 | 0.1 | 0.13 | 1 | 0.1 | 5.3 | 0.2 | 0.05 | 1.25 | 0.05 | 0.05 | 0 | 0
317 | UJF | RFA | Absch | Purkarec | Spangenbarren | 91.1 | 0.4 | 0.1 | 0.6 | 0.2 | 4 | 0.4 | 0.1 | 0.5 | 2.3 | 0 | 0 | 0
822 | UJF | RFA | Absch | Ledce u Kladna | Dolch | 91.1 | 0.1 | 0 | 2.49 | 0 | 1.72 | 0.14 | 4.05 | 0.29 | 0.1 | 0 | 0 | 0
7801 | SAM | OES | Bohr | Dětenice | Armspirale | 91.1 | 0 | 0 | 0.02 | 0 | 0.03 | 0.02 | 8.8 | 0.03 | 0 | 0 | 0 | 0
3016 | UJF | RFA | Absch | Staré Sedlo u Stádlce | Spangenbarren, flach | 91.14 | 0.28 | 0 | 0.5 | 0 | 3.31 | 0.03 | 4.71 | 0.05 | 0.1 | 0 | 0 | 0
7722 | SAM | OES | Bohr | Kamenný Újezd | Randleistenbeil mit Nackenkerbe | 91.145 | 0 | 0 | 0.03 | 0 | 0.008 | 0.01 | 8.8 | 0.007 | 0 | 0 | 0 | 0
2898 | UJF | RFA | Absch | Dřínov u Zlonic | Armband | 91.15 | 0.41 | 0 | 0.1 | 0 | 0.1 | 0.03 | 8.26 | 0.04 | 0.14 | 0 | 0 | 0
8780 | UJF | RFA | kOberf | Rešice | Ösenringbarren | 91.15 | 1.88 | 0 | 0 | 0 | 2.88 | 1.85 | 0 | 1.99 | 0 | 0.25 | 0 | 0
8382 | SAM | OES | Bohr | Ves Touškov | Absatzbeil | 91.18 | 0 | 0 | 0.36 | 0 | 0.86 | 0.06 | 7.4 | 0.09 | 0.05 | 0 | 0 | 0
7736 | SAM | OES | Bohr | Týn nad Vltavou | Spiraltutulus | 91.19 | 0 | 0 | 0.05 | 0 | 0.02 | 0.01 | 8.7 | 0.03 | 0 | 0 | 0 | 0
6858 | SAM | OES | Bohr | Libeň | Randleistenbeil mit schwachen Leisten | 91.197 | 0 | 0 | 0.03 | 0 | 0.49 | 1 | 6.7 | 0.57 | 0 | 0.013 | 0 | 0
8023 | SAM | OES | Bohr | Holubice v Čechách | Nietdolch | 91.22 | 0 | 0 | 0.08 | 0 | 0.02 | 0.04 | 8.5 | 0.14 | 0 | 0 | 0 | 0
8241 | SAM | OES | Bohr | Klapý | Randleistenbeil mit Nackenkerbe | 91.22 | 0 | 0 | 0.56 | 0 | 0.41 | 0.03 | 7.6 | 0.18 | 0 | 0 | 0 | 0
586 | UJF | RFA | kOberf | Kněževes u Prahy | Weidenblattohrring | 91.3 | 0.2 | 0.11 | 1.8 | 0.2 | 3.25 | 1.7 | 0.05 | 2 | 0.2 | 0.1 | 0 | 0
8651 | OW | OES | Bohr | Lovosice | Randleistenbeil | 91.3 | 0.1 | 0 | 0 | 5.6 | 0.5 | 1.4 | 5.6 | 0.7 | 0 | 0.14 | 0 | 0
6910 | SAM | OES | Bohr | Troubsko | Blechtutulus; Blechbuckel | 91.31 | 0.04 | 0 | 2.5 | 0 | 1.65 | 0.71 | 0.1 | 3.6 | 0.08 | 0.01 | 0 | 0
8285 | SAM | OES | Bohr | Veliš u Jičína | Armstulpe | 91.33 | 0 | 0 | 0 | 0 | 2.1 | 0.81 | 3.8 | 1.85 | 0 | 0.11 | 0 | 0
7800 | SAM | OES | Bohr | Dětenice | Armspirale | 91.341 | 0 | 0 | 0.02 | 0 | 0.009 | 0.01 | 8.6 | 0.02 | 0 | 0 | 0 | 0
204 | UJF | NAA | Bohr | Přídolí | Spangenbarren | 91.35 | 0.05 | 0 | 5.182 | 0.005 | 2.776 | 0.092 | 0.05 | 0.344 | 0.05 | 0.05 | 0 | 0
8796 | OL | mobil RFA | kOberf | Charváty | Ringbarren | 91.37 | 0.68 | 0 | 0 | 0 | 2.3 | 2.58 | 0 | 2.35 | 0 | 0.72 | 0 | 0
7749 | SAM | OES | Bohr | Lhotice u Českých Budějovic | Kugelkopfnadel, schräg gelocht | 91.38 | 0 | 0 | 0.05 | 0 | 0.04 | 0.02 | 8.4 | 0.11 | 0 | 0 | 0 | 0
8091 | SAM | OES | Bohr | Slaný | Armring, massiv, Draht | 91.38 | 0 | 0 | 0 | 0 | 2.2 | 0.62 | 4 | 1.65 | 0 | 0.15 | 0 | 0
7684 | SAM | OES | Bohr | Dobřejovice u Hosína | Absatzbeil | 91.389 | 0 | 0 | 0.63 | 0 | 1.6 | 0.54 | 5.7 | 0.13 | 0 | 0.011 | 0 | 0
7965 | SAM | OES | Bohr | Dejvice | Randleistenbeil | 91.399 | 0 | 0 | 0.07 | 0 | 0.52 | 0.57 | 7 | 0.43 | 0 | 0.011 | 0 | 0
7921 | SAM | OES | Bohr | Velké Přílepy | Nietdolch | 91.404 | 0 | 0 | 0.02 | 0 | 1.5 | 0.71 | 5 | 1.3 | 0 | 0.066 | 0 | 0
8217 | SAM | OES | Bohr | Mělník | Absatzbeil | 91.41 | 0 | 0 | 0.28 | 0 | 0.97 | 0 | 7.3 | 0.04 | 0 | 0 | 0 | 0
8755 | UJF | NAA | Bohr | Rešice | Ringbarren | 91.41 | 0 | 0 | 0.085 | 0 | 0.247 | 0.075 | 10.68 | 0.238 | 0 | 0 | 0 | 0
8076 | SAM | OES | Bohr | Slaný | Axt mit Nackenscheibe oder Knauf | 91.412 | 0 | 0 | 0 | 0 | 1.3 | 0.78 | 5 | 1.45 | 0 | 0.058 | 0 | 0
2070 | UJF | RFA | Absch | Lhotka nad Labem | Ringnadel | 91.44 | 0.1 | 0 | 0.1 | 0.2 | 1.41 | 1.08 | 5.21 | 0.86 | 0.1 | 0 | 0 | 0
3096 | UJF | RFA | Absch | Opolany | Zierscheibe | 91.45 | 0.39 | 0 | 2.31 | 0 | 3.22 | 0.82 | 0.12 | 1.69 | 0.1 | 0 | 0 | 0
7583 | SAM | OES | Bohr | Hradce u Homol | Randleistenbeil mit Nackenkerbe | 91.462 | 0 | 0.05 | 0.1 | 0 | 1.85 | 0.32 | 5.7 | 0.36 | 0.15 | 0.008 | 0 | 0
3019 | UJF | RFA | kOberf | Staré Sedlo u Stádlce | Spangenbarren, flach | 91.49 | 2.96 | 0 | 1.73 | 0 | 3.81 | 0.03 | 0.05 | 0.05 | 0.1 | 0 | 0 | 0
8694 | OW | OES | Bohr | Žatec | Randleistenbeil | 91.5 | 0 | 0.01 | 1.4 | 0 | 2.4 | 1.2 | 0.6 | 2.5 | 0.15 | 0 | 0 | 0
7726 | SAM | OES | Bohr | Chřešťovice | Absatzbeil | 91.51 | 0 | 0.05 | 2.1 | 0 | 2.1 | 0.01 | 4.2 | 0.03 | 0 | 0 | 0 | 0
8245 | SAM | OES | Bohr | Klapý | Absatzbeil | 91.51 | 0 | 0 | 0.57 | 0 | 0.79 | 0.01 | 7.1 | 0.02 | 0 | 0 | 0 | 0
1219 | UJF | RFA | Absch | Slaný | Armband | 91.54 | 0.1 | 0 | 0.21 | 0 | 0.27 | 0.76 | 6.85 | 0.36 | 0.1 | 0 | 0 | 0
428 | UJF | RFA | Absch | Bernartice u Milevska | Spangenbarren | 91.55 | 3.11 | 0 | 0 | 0.2 | 4.71 | 0.08 | 0 | 0 | 0.2 | 0 | 0 | 0
7341 | SAM | OES | Bohr | Donauländer-CZ | Randleistenbeil mit Nackenkerbe | 91.55 | 0 | 0 | 0.05 | 0 | 0 | 0 | 8.4 | 0 | 0 | 0 | 0 | 0
7782 | SAM | OES | Bohr | Smidary | Krückennadel | 91.55 | 0 | 0 | 1.25 | 0 | 0.33 | 0.72 | 4.85 | 1.3 | 0 | 0 | 0 | 0
7724 | SAM | OES | Bohr | Jaroslavice u Kostelce | Schnalle | 91.56 | 0 | 0 | 0.46 | 0 | 0.26 | 0.08 | 7.6 | 0.04 | 0 | 0 | 0 | 0
7727 | SAM | OES | Bohr | Chřešťovice | Absatzbeil | 91.56 | 0 | 0 | 0.08 | 0 | 0.04 | 0.01 | 8.3 | 0.01 | 0 | 0 | 0 | 0
2072 | UJF | RFA | Absch | Lhotka nad Labem | Nadel, Sonderform; Form unbestimmt | 91.58 | 0.1 | 0 | 0.1 | 0.2 | 1.3 | 1.05 | 5.2 | 0.86 | 0.1 | 0 | 0 | 0
7945 | SAM | OES | Bohr | Tursko | Nietdolch | 91.588 | 0 | 0 | 0.05 | 0 | 0.51 | 0.66 | 5.9 | 1.25 | 0.02 | 0.022 | 0 | 0
6776 | SAM | OES | Bohr | Jizerní Vtelno | Blechtutulus; Blechbuckel | 91.61 | 0 | 0 | 1.45 | 0 | 0.2 | 1 | 0.74 | 5 | 0 | 0 | 0 | 0
8219 | SAM | OES | Bohr | Slavhostice | Armring, massiv, Draht | 91.616 | 0 | 0 | 1.15 | 0 | 0.56 | 0.86 | 4 | 1.8 | 0 | 0.014 | 0 | 0
8752 | UJF | NAA | Bohr | Rešice | Ringbarren | 91.64 | 0 | 0 | 0 | 0 | 0.078 | 0.035 | 11.152 | 0.043 | 0 | 0 | 0 | 0
8381 | SAM | OES | Bohr | Ves Touškov | Absatzbeil | 91.65 | 0 | 0 | 0.51 | 0 | 0.86 | 0.05 | 6.8 | 0.1 | 0.03 | 0 | 0 | 0
8777 | UJF | RFA | kOberf | Rešice | Ösenringbarren | 91.69 | 1.53 | 0 | 0 | 0 | 2.66 | 2.18 | 0 | 1.43 | 0 | 0.5 | 0 | 0
7582 | SAM | OES | Bohr | Hradce u Homol | Randleistenbeil | 91.7 | 0 | 0 | 0.55 | 0 | 0.35 | 0.1 | 7.1 | 0.07 | 0.13 | 0 | 0 | 0
8215 | SAM | OES | Bohr | Mělník | Absatzbeil | 91.71 | 0 | 0 | 0.33 | 0 | 0.31 | 0 | 7.6 | 0.05 | 0 | 0 | 0 | 0
8340 | SAM | OES | Bohr | Zahořany u Mníšku pod Brdy | Randleistenbeil | 91.719 | 0 | 0 | 0.06 | 0 | 0.005 | 0.01 | 8.2 | 0.006 | 0 | 0 | 0 | 0
210 | UJF | NAA | Bohr | Přídolí | Spangenbarren | 91.73 | 0.05 | 0.091 | 4.46 | 0.005 | 2.659 | 0.333 | 0.05 | 0.605 | 0.05 | 0.05 | 0 | 0
7894 | SAM | OES | Bohr | Benátky nad Jizerou | Nietdolch | 91.734 | 0 | 0 | 0 | 0 | 0.4 | 1 | 6.1 | 0.75 | 0 | 0.016 | 0 | 0
7989 | SAM | OES | Bohr | Vestec nad Mrlinou | Randleistenbeil | 91.76 | 0 | 0 | 0.36 | 0 | 1.2 | 0.03 | 6.6 | 0.05 | 0 | 0 | 0 | 0
780 | UJF | RFA | Absch | Vraný | Ring, klein, offen, Draht | 91.77 | 0.1 | 0 | 0.72 | 0 | 0.65 | 1.28 | 3.3 | 2.09 | 0.18 | 0 | 0 | 0
6816 | SAM | OES | Bohr | Stará Boleslav | Ringnadel | 91.78 | 0 | 0 | 0.02 | 0 | 1.4 | 4.7 | 0.02 | 1.9 | 0.16 | 0.02 | 0 | 0
8305 | SAM | OES | Bohr | Lichoceves | Armring, massiv, Draht | 91.796 | 0 | 0 | 0.02 | 0 | 1.15 | 0.63 | 5.1 | 1.25 | 0 | 0.054 | 0 | 0
45 | UJF | RFA | Absch | Nová Ves u Brloha | Ösenringbarren | 91.8 | 0.7 | 0 | 0.05 | 0 | 3.7 | 1.9 | 0.05 | 1.4 | 0.1 | 0.24 | 0 | 0
6456 | UJF | NAA | Bohr | Suchdol | Vollgriffdolch, Klinge | 91.8 | 0 | 0.001 | 0.05 | 0 | 0.8 | 1.14 | 6.21 | 0.56 | 0 | 0 | 0 | 0
191 | UJF | NAA | Bohr | Přídolí | Spangenbarren | 91.81 | 0.05 | 0.196 | 4.879 | 0.005 | 2.992 | 0.122 | 0.05 | 0.331 | 0.05 | 0.05 | 0 | 0
7086 | SAM | OES | Bohr | Měcholupy u Žatce | Pfriem | 91.813 | 0 | 0 | 0.025 | 0 | 0.27 | 0.66 | 6.6 | 0.62 | 0 | 0.012 | 0 | 0
7983 | SAM | OES | Bohr | Osluchov | Randleistenbeil | 91.818 | 0 | 0 | 0.04 | 0 | 0.04 | 0.08 | 7.9 | 0.12 | 0 | 0.002 | 0 | 0
7946 | SAM | OES | Bohr | Osluchov | Nietdolch | 91.83 | 0 | 0 | 0.02 | 0 | 0.92 | 0.56 | 5.7 | 0.94 | 0 | 0.03 | 0 | 0
7877 | SAM | OES | Bohr | Hrdlořezy u Mladé Boleslavi | Pfriem | 91.849 | 0 | 0 | 0.03 | 0 | 1.45 | 0.84 | 5.3 | 0.5 | 0 | 0.031 | 0 | 0
6928 | SAM | OES | Bohr | Uherské Hradiště | Flachmeißel; Keil | 91.863 | 0 | 0.07 | 1.7 | 0 | 0.38 | 0.76 | 0.87 | 4.35 | 0 | 0.007 | 0 | 0
7980 | SAM | OES | Bohr | Ledce u Kladna | Flachmeißel; Keil | 91.874 | 0 | 0.06 | 1.5 | 0 | 1.55 | 0.33 | 4.2 | 0.48 | 0 | 0.006 | 0 | 0
7732 | SAM | OES | Bohr | Jaroslavice u Kostelce | Armring, massiv, Draht | 91.881 | 0 | 0 | 0.65 | 0 | 0.86 | 0.25 | 6.1 | 0.25 | 0 | 0.009 | 0 | 0
200 | UJF | NAA | Bohr | Přídolí | Spangenbarren | 91.9 | 0.05 | 0.079 | 1.762 | 0.005 | 5.993 | 0.264 | 0.05 | 0.463 | 0.05 | 0.04 | 0 | 0
536 | UJF | RFA | kOberf | Kněževes u Prahy | Noppenring, klein; Schleifenring | 91.9 | 0.2 | 0 | 1.6 | 0.2 | 0.4 | 1.85 | 3.05 | 1.2 | 0.2 | 0.1 | 0 | 0
608 | UJF | RFA | kOberf | Libochovany | Armspirale | 91.9 | 0.2 | 0 | 1.581 | 0.2 | 1.518 | 1.099 | 0.05 | 3.477 | 0.1 | 0.05 | 0 | 0.05
7502 | SAM | OES | Bohr | Měcholupy u Žatce | Ösenkopfnadel | 91.9 | 0 | 0 | 0.01 | 0 | 2.15 | 0.69 | 3.35 | 1.8 | 0 | 0.1 | 0 | 0
1104 | UJF | RFA | kOberf | Brodce nad Jizerou | Spirale; Drahtspirale; Drahtring | 91.91 | 0.38 | 0 | 0.28 | 0 | 1.07 | 4.46 | 0.41 | 0.91 | 0.1 | 0 | 0 | 0
8092 | SAM | OES | Bohr | Vraný | Armring, massiv, Draht | 91.91 | 0 | 0 | 0.33 | 0 | 0.14 | 0.04 | 6.9 | 0.52 | 0.16 | 0 | 0 | 0
7744 | SAM | OES | Bohr | Hosty | Spiraltutulus | 91.912 | 0 | 0 | 0.06 | 0 | 0.008 | 0.01 | 8 | 0.01 | 0 | 0 | 0 | 0
1066 | UJF | RFA | Absch | Brodce nad Jizerou | Kollier | 91.92 | 0.35 | 0 | 0.12 | 0 | 0.89 | 5.3 | 0.05 | 1.41 | 0.1 | 0 | 0 | 0
8299 | SAM | OES | Bohr | Holubice v Čechách | Armring, massiv, Draht | 91.937 | 0 | 0 | 0.02 | 0 | 1.05 | 0.56 | 5.3 | 1.1 | 0 | 0.033 | 0 | 0
7719 | SAM | OES | Bohr | Kamenný Újezd | Randleistenbeil mit Nackenkerbe | 91.945 | 0 | 0 | 0.03 | 0 | 0.01 | 0.01 | 8 | 0.005 | 0 | 0 | 0 | 0
8244 | SAM | OES | Bohr | Klapý | Absatzbeil | 91.98 | 0 | 0 | 0.28 | 0 | 0.49 | 0 | 7.2 | 0.05 | 0 | 0 | 0 | 0
6453 | UJF | NAA | Bohr | Suchdol | Vollgriffdolch | 92 | 0 | 0.08 | 1.4 | 0 | 1.1 | 1.8 | 0.6 | 3 | 0 | 0 | 0 | 0
217 | UJF | NAA | Bohr | Přídolí | Spangenbarren | 92.01 | 0.05 | 0.085 | 3.238 | 0.005 | 4.155 | 0.186 | 0.05 | 0.324 | 0.05 | 0.04 | 0 | 0
824 | UJF | RFA | Absch | Skůry | Dolch | 92.02 | 0.1 | 0 | 0.27 | 0 | 1.07 | 1.3 | 3.98 | 1.13 | 0.1 | 0 | 0 | 0
8760 | UJF | RFA | Bohr | Rešice | Beilbarren | 92.03 | 0 | 0 | 0 | 0 | 0.45 | 0.38 | 6.81 | 0.26 | 0 | 0.07 | 0 | 0
3028 | UJF | RFA | Oberf | Holubice v Čechách | Armband | 92.06 | 0.28 | 0 | 0.1 | 0 | 0.1 | 0.09 | 7.18 | 0.22 | 0.17 | 0 | 0 | 0
7099 | SAM | OES | Bohr | Mikulov na Moravě | Armring, massiv, Draht | 92.073 | 0 | 0 | 0.04 | 0 | 1.7 | 0.56 | 4.4 | 1.15 | 0.02 | 0.057 | 0 | 0
7893 | SAM | OES | Bohr | Benátky nad Jizerou | Nietdolch | 92.077 | 0 | 0 | 0 | 0 | 1.3 | 1.05 | 3.8 | 1.1 | 0.62 | 0.053 | 0 | 0
2932 | UJF | RFA | Absch | Staré Sedlo u Stádlce | Spangenbarren, flach | 92.08 | 1.57 | 0 | 0.24 | 0 | 5.95 | 0.03 | 0.05 | 0.16 | 0.1 | 0 | 0 | 0
7738 | SAM | OES | Bohr | Křemže | Absatzbeil | 92.081 | 0 | 0 | 1.3 | 0 | 0.5 | 0.55 | 0 | 0.55 | 5 | 0.019 | 0 | 0
7924 | SAM | OES | Bohr | Korno | Nietdolch | 92.081 | 0 | 0.06 | 0.55 | 0 | 0.47 | 0.47 | 5.4 | 0.96 | 0 | 0.009 | 0 | 0
166 | UJF | NAA | Bohr | Přídolí | Spangenbarren | 92.12 | 0.05 | 0.121 | 4.698 | 0.005 | 2.26 | 0.118 | 0.37 | 0.314 | 0.05 | 0.05 | 0 | 0
1107 | UJF | RFA | Absch | Brodce nad Jizerou | Nadel, Sonderform; Form unbestimmt | 92.12 | 0.1 | 0 | 0.44 | 0 | 2.47 | 2.46 | 0.1 | 1.5 | 0.9 | 0 | 0 | 0
7584 | SAM | OES | Bohr | Hradce u Homol | Randleistenbeil mit Nackenkerbe | 92.125 | 0 | 0 | 0.63 | 0 | 2 | 0.31 | 4.5 | 0.4 | 0.02 | 0.015 | 0 | 0
1161 | UJF | RFA | Absch | Dejvice | Dolch | 92.13 | 0.1 | 0 | 2.63 | 0 | 2.49 | 0.16 | 2.26 | 0.33 | 0.1 | 0 | 0 | 0
1220 | UJF | RFA | Absch | Slaný | Armband | 92.14 | 0.1 | 0 | 0.24 | 0 | 0.4 | 0.69 | 6.22 | 0.3 | 0.1 | 0 | 0 | 0
1185 | UJF | RFA | Absch | Slaný | Armband | 92.15 | 0.1 | 0 | 0.1 | 0.2 | 0.39 | 0.53 | 6.68 | 0.24 | 0.1 | 0 | 0 | 0
7373 | SAM | OES | Bohr | Litoměřice | Armring, massiv, Draht | 92.185 | 0 | 0 | 0.08 | 0 | 0.55 | 1.25 | 5.2 | 0.53 | 0.19 | 0.015 | 0 | 0
810 | UJF | RFA | Absch | Kobylisy | Armspirale | 92.22 | 0.1 | 0 | 2.18 | 0 | 1.58 | 1 | 0.05 | 2.78 | 0.04 | 0 | 0 | 0
8096 | SAM | OES | Bohr | Slaný | Armring, massiv, Draht | 92.231 | 0 | 0 | 0.04 | 0 | 1.45 | 0.41 | 4.3 | 1.5 | 0 | 0.069 | 0 | 0
1058 | UJF | RFA | Absch | Brodce nad Jizerou | Nadel, Sonderform; Form unbestimmt | 92.24 | 0.23 | 0 | 0.37 | 0 | 0.57 | 4.49 | 0.19 | 1.53 | 0.1 | 0 | 0 | 0
785 | UJF | RFA | Absch | Vraný | Ring, klein, offen, Draht | 92.26 | 0.16 | 0 | 0.24 | 0 | 0.5 | 1.51 | 3.99 | 1.34 | 0.1 | 0 | 0 | 0
7718 | SAM | OES | Bohr | Kamenný Újezd | Randleistenbeil | 92.27 | 0 | 0 | 0 | 0 | 0 | 0.01 | 7.7 | 0.02 | 0 | 0 | 0 | 0
451 | UJF | RFA | Absch | Bernartice u Milevska | Spangenbarren | 92.28 | 5.62 | 0 | 0 | 0.2 | 1.75 | 0 | 0 | 0.23 | 0.2 | 0 | 0 | 0
162 | UJF | NAA | Bohr | Přídolí | Spangenbarren | 92.29 | 0.05 | 0.085 | 1.711 | 0.005 | 5.23 | 0.224 | 0.05 | 0.422 | 0.05 | 0.05 | 0 | 0
6838 | SAM | OES | Bohr | Soběnice | Randleistenbeil | 92.29 | 0 | 0 | 0.14 | 0 | 0.86 | 1 | 4.7 | 1 | 0 | 0.01 | 0 | 0
799 | UJF | RFA | Absch | Dušníky nad Vltavou | Ösenringbarren | 92.33 | 1.82 | 0 | 0.1 | 0 | 2.89 | 1.23 | 0.05 | 1.23 | 0.1 | 0 | 0 | 0
8020 | SAM | OES | Bohr | Noutonice | Nietdolch | 92.339 | 0 | 0 | 0.08 | 0 | 0.02 | 0.08 | 7.4 | 0.08 | 0 | 0.001 | 0 | 0
8087 | SAM | OES | Bohr | Slaný | Armring, massiv, Draht | 92.36 | 0 | 0 | 0 | 0 | 2.1 | 0.62 | 3.4 | 1.4 | 0 | 0.12 | 0 | 0
7680 | SAM | OES | Bohr | Radonice u Drahotěšic | Randleistenbeil | 92.381 | 0 | 0.07 | 1.55 | 0 | 1.5 | 0.17 | 3.8 | 0.52 | 0 | 0.009 | 0 | 0
7968 | SAM | OES | Bohr | Jílové u Prahy | Randleistenbeil | 92.389 | 0 | 0 | 0.04 | 0 | 0.5 | 0.38 | 6.1 | 0.58 | 0 | 0.011 | 0 | 0
7728 | SAM | OES | Bohr | Chřešťovice | Absatzbeil | 92.39 | 0 | 0 | 0.37 | 0 | 0.23 | 0.01 | 7 | 0 | 0 | 0 | 0 | 0
46 | UJF | RFA | Absch | Nová Ves u Brloha | Ösenringbarren | 92.4 | 0.5 | 0 | 0.05 | 0 | 2.7 | 1.8 | 0.05 | 2.1 | 0.1 | 0.21 | 0 | 0
784 | UJF | RFA | Absch | Vraný | Ring, klein, offen, Draht | 92.41 | 0.1 | 0 | 1.69 | 0 | 1.05 | 1.03 | 2.37 | 1.46 | 0.1 | 0 | 0 | 0
7798 | SAM | OES | Bohr | Tuchom | Randleistenbeil | 92.421 | 0 | 0 | 0.29 | 0 | 0.58 | 0.17 | 6.2 | 0.22 | 0.11 | 0.009 | 0 | 0
6778 | SAM | OES | Bohr | Jizerní Vtelno | Armring, massiv, Draht | 92.477 | 0 | 0.053 | 1.4 | 0 | 0.24 | 0.68 | 1.5 | 3.65 | 0 | 0 | 0 | 0
8213 | SAM | OES | Bohr | Mělník | Absatzbeil | 92.48 | 0 | 0 | 0.35 | 0 | 0.37 | 0 | 6.7 | 0.1 | 0 | 0 | 0 | 0
2086 | UJF | RFA | Absch | Maškovice | Armspirale | 92.49 | 0.1 | 0 | 0.1 | 0.14 | 3.72 | 1.77 | 0.05 | 2.02 | 0.1 | 0 | 0 | 0
8795 | OL | mobil RFA | kOberf | Charváty | Ringbarren | 92.49 | 0.54 | 0 | 0 | 0 | 0.79 | 2.09 | 0 | 1.4 | 0 | 0.27 | 0 | 0
7620 | SAM | OES | Bohr | Chvalšiny | Spangenbarren | 92.516 | 0 | 0.05 | 1.6 | 0 | 4.9 | 0.35 | 0 | 0.5 | 0.07 | 0.014 | 0 | 0
6730 | SAM | OES | Bohr | Starý Bydžov | Blechohrring | 92.53 | 0 | 0 | 2.9 | 0 | 0.77 | 0.9 | 0 | 2.9 | 0 | 0 | 0 | 0
6789 | SAM | OES | Bohr | Slaný | Randleistenbeil | 92.536 | 0 | 0 | 0.05 | 0 | 0.38 | 0.23 | 6.2 | 0.6 | 0 | 0.004 | 0 | 0
6740 | SAM | OES | Bohr | Starý Bydžov | Noppenring, groß; Schleifenring | 92.54 | 0 | 0 | 3.8 | 0 | 0.35 | 0.89 | 0.02 | 2.4 | 0 | 0 | 0 | 0
7896 | SAM | OES | Bohr | Plav | Spangenbarren | 92.587 | 0 | 0.12 | 1.95 | 0 | 4.3 | 0.06 | 0.02 | 0.94 | 0 | 0.023 | 0 | 0
8624 | SAM | OES | Bohr | Velké Přílepy | Nietdolch | 92.587 | 0 | 0 | 0.01 | 0 | 1.15 | 0.48 | 4.5 | 1.2 | 0 | 0.073 | 0 | 0
7779 | SAM | OES | Bohr | Březno u Loun | Pfriem | 92.59 | 0 | 0 | 0.28 | 0 | 0.74 | 0.01 | 5.6 | 0.78 | 0 | 0 | 0 | 0
48 | UJF | RFA | Absch | Nová Ves u Brloha | Ösenringbarren | 92.6 | 0.5 | 0 | 0.05 | 0 | 2.6 | 1.65 | 0.05 | 2.1 | 0.1 | 0.18 | 0 | 0
8799 | OL | mobil RFA | kOberf | Charváty | Ringbarren | 92.61 | 2.58 | 0 | 0 | 0 | 1.54 | 1.67 | 0 | 1.3 | 0 | 0.3 | 0 | 0
6725 | SAM | OES | Bohr | Starý Bydžov | Blechtutulus; Blechbuckel | 92.62 | 0 | 0 | 3.1 | 0 | 1 | 0.96 | 0.02 | 2.3 | 0 | 0 | 0 | 0
176 | UJF | NAA | Bohr | Přídolí | Spangenbarren | 92.63 | 0.05 | 0.007 | 0 | 0.005 | 0.463 | 4.293 | 0.05 | 2.605 | 0.05 | 0.11 | 0 | 0
7755 | SAM | OES | Bohr | Hluboká nad Vltavou | Schleifennadel, zyprisch | 92.63 | 0 | 0 | 0.04 | 0 | 0.01 | 0.01 | 7.3 | 0.01 | 0 | 0 | 0 | 0
7843 | SAM | OES | Bohr | Luštěnice | Vollgriffdolch, Klinge | 92.641 | 0 | 0 | 0.02 | 0 | 1.75 | 0.8 | 2.9 | 1.8 | 0 | 0.089 | 0 | 0
7751 | SAM | OES | Bohr | Kamenný Újezd | Schleifennadel, zyprisch | 92.676 | 0 | 0 | 0.04 | 0 | 0.22 | 0.17 | 6.7 | 0.18 | 0 | 0.014 | 0 | 0
812 | UJF | RFA | Absch | Kobylisy | Armband | 92.69 | 0.12 | 0 | 0.15 | 0 | 4.26 | 1.1 | 0.02 | 1.5 | 0.1 | 0 | 0 | 0
2996 | UJF | RFA | Absch | Staré Sedlo u Stádlce | Spangenbarren, flach | 92.69 | 0.34 | 0 | 0.53 | 0 | 2.66 | 0.03 | 3.74 | 0.04 | 0.1 | 0 | 0 | 0
1180 | UJF | RFA | Absch | Slaný | Petschaftkopfnadel | 92.7 | 0.1 | 0 | 1.78 | 0 | 0.45 | 1.4 | 1.83 | 1.61 | 0.23 | 0 | 0 | 0
6741 | SAM | OES | Bohr | Starý Bydžov | Noppenring, groß; Schleifenring | 92.71 | 0 | 0 | 3.6 | 0 | 0.5 | 0.79 | 0 | 2.4 | 0 | 0 | 0 | 0
7834 | SAM | OES | Bohr | Luštěnice | Nietdolch | 92.724 | 0 | 0 | 0 | 0 | 2 | 0.6 | 3 | 1.6 | 0 | 0.076 | 0 | 0
7725 | SAM | OES | Bohr | Chřešťovice | Absatzbeil | 92.73 | 0 | 0 | 1.45 | 0 | 1.5 | 0.01 | 4.3 | 0.01 | 0 | 0 | 0 | 0
7614 | SAM | OES | Bohr | Chvalšiny | Spangenbarren | 92.739 | 0 | 0.09 | 2.2 | 0 | 3.8 | 0.37 | 0.01 | 0.76 | 0 | 0.031 | 0 | 0
8218 | SAM | OES | Bohr | Mělník | Absatzbeil | 92.74 | 0 | 0 | 0.32 | 0 | 0.47 | 0 | 6.4 | 0.07 | 0 | 0 | 0 | 0
8783 | UJF | RFA | kOberf | Rešice | Ösenringbarren | 92.74 | 0.82 | 0 | 0 | 0 | 2.16 | 2.01 | 0 | 1.56 | 0 | 0.66 | 0 | 0
786 | UJF | RFA | Absch | Vraný | Ring, klein, offen, Draht | 92.76 | 0.21 | 0 | 1.19 | 0 | 0.25 | 1.09 | 1.25 | 3.25 | 0.1 | 0 | 0 | 0
7865 | SAM | OES | Bohr | Mladá Boleslav | Armring, massiv, Draht | 92.763 | 0 | 0 | 0.02 | 0 | 1.25 | 0.7 | 4 | 1.2 | 0 | 0.067 | 0 | 0
8768 | UJF | RFA | kOberf | Rešice | Ösenringbarren | 92.77 | 0.89 | 0 | 0 | 0 | 3.19 | 1.47 | 0 | 0.95 | 0 | 0.74 | 0 | 0
1059 | UJF | RFA | Absch | Brodce nad Jizerou | Nadel, Sonderform; Form unbestimmt | 92.78 | 0.15 | 0 | 0.81 | 0 | 0.69 | 3.18 | 0.19 | 2.01 | 0.1 | 0 | 0 | 0
8771 | UJF | RFA | kOberf | Rešice | Ösenringbarren | 92.78 | 0.9 | 0 | 0 | 0 | 1.81 | 2.19 | 0 | 1.98 | 0 | 0.28 | 0 | 0
8632 | OW | OES | Bohr | Liběšovice | Randleistenbeil | 92.8 | 0.05 | 0.03 | 3 | 0 | 2.8 | 0.05 | 0.35 | 0.6 | 0.09 | 0 | 0 | 0
182 | UJF | NAA | Bohr | Přídolí | Spangenbarren | 92.82 | 0.05 | 0.072 | 3.915 | 0.005 | 2.972 | 0.218 | 0.05 | 0.322 | 0.05 | 0.05 | 0 | 0
7679 | SAM | OES | Bohr | Chvalšiny | Spangenbarren | 92.841 | 0 | 0.23 | 2.1 | 0 | 4.3 | 0.2 | 0.02 | 0.29 | 0.01 | 0.009 | 0 | 0
7925 | SAM | OES | Bohr | Dobřichovice | Nietdolch | 92.844 | 0 | 0 | 0.16 | 0 | 2.1 | 0.28 | 4.1 | 0.18 | 0.32 | 0.016 | 0 | 0
7940 | SAM | OES | Bohr | Kostelec nad Labem | Nietdolch | 92.897 | 0 | 0 | 0.02 | 0 | 1 | 0.59 | 4 | 1.45 | 0 | 0.043 | 0 | 0
38 | UJF | RFA | kOberf | Nová Ves u Brloha | Ösenringbarren | 92.9 | 0.8 | 0 | 0.05 | 0 | 2.8 | 1.62 | 0.05 | 1.4 | 0.1 | 0.21 | 0 | 0
41 | UJF | RFA | Absch | Nová Ves u Brloha | Ösenringbarren | 92.9 | 0.4 | 0 | 0.05 | 0 | 3.2 | 1.5 | 0.05 | 1.5 | 0.1 | 0.24 | 0 | 0
131 | UJF | NAA | Bohr | Chvalšiny | Spangenbarren | 92.9 | 0 | 0.169 | 2.9 | 0 | 3.45 | 0.145 | 0.1 | 0.186 | 0.1 | 0.05 | 0 | 0
462 | UJF | NAA | Bohr | Bernartice u Milevska | Spangenbarren | 92.9 | 0.1 | 0.0289 | 0.074 | 0.01 | 3.24 | 0.0191 | 0.02 | 0.0821 | 0.1 | 0 | 0.0018 | 0.00064
202 | UJF | NAA | Bohr | Přídolí | Spangenbarren | 92.91 | 0.05 | 0.268 | 4.04 | 0.005 | 2.025 | 0.051 | 0.05 | 0.609 | 0.05 | 0.05 | 0 | 0
1165 | UJF | RFA | Absch | Luštěnice | Ösenringbarren | 92.91 | 0.1 | 0 | 0.44 | 0 | 3.92 | 1.17 | 0.05 | 1.56 | 0.1 | 0 | 0 | 0
7947 | SAM | OES | Bohr | Tursko | Nietdolch | 92.938 | 0 | 0 | 0.07 | 0 | 0.04 | 0.08 | 6.8 | 0.07 | 0 | 0.002 | 0 | 0
7004 | SAM | OES | Bohr | Soběchleby u Podbořan | Randleistenbeil | 92.94 | 0 | 0 | 0 | 0 | 0.15 | 0.94 | 5.5 | 0.46 | 0 | 0.01 | 0 | 0
7622 | SAM | OES | Bohr | Chvalšiny | Spangenbarren | 92.941 | 0 | 0.09 | 2 | 0 | 4.3 | 0.31 | 0.01 | 0.29 | 0.05 | 0.009 | 0 | 0
152 | UJF | NAA | Bohr | Přídolí | Spangenbarren | 92.95 | 0.76 | 0.386 | 3.998 | 0.005 | 1.429 | 0.127 | 0.05 | 0.348 | 0.05 | 0.05 | 0 | 0
787 | UJF | RFA | Absch | Vraný | Ring, klein, offen, Draht | 92.95 | 0.1 | 0 | 0.44 | 0 | 1.01 | 1.27 | 3.55 | 0.78 | 0.1 | 0 | 0 | 0
801 | UJF | RFA | Absch | Dušníky nad Vltavou | Ösenringbarren | 92.95 | 0.1 | 0 | 0.1 | 0.17 | 2.21 | 1.47 | 0.05 | 2.67 | 0.1 | 0 | 0 | 0
8138 | SAM | OES | Bohr | Bubeneč | Armspirale | 92.953 | 0 | 0.12 | 1.65 | 0 | 1.6 | 0.49 | 0 | 3.1 | 0.08 | 0.007 | 0 | 0
7979 | SAM | OES | Bohr | Dobřejovice u Hosína | Randleistenbeil | 92.963 | 0 | 0 | 0.04 | 0 | 1.85 | 0.6 | 3.9 | 0.17 | 0.46 | 0.017 | 0 | 0
7347 | SAM | OES | Bohr | Znojmo-město | Ösenkopfnadel | 92.979 | 0 | 0 | 0.05 | 0 | 0.22 | 0.3 | 6.1 | 0.21 | 0.13 | 0.011 | 0 | 0
6810 | SAM | OES | Bohr | Stará Boleslav | Spiralröllchen | 92.98 | 0 | 0 | 1.35 | 0 | 0.45 | 2.2 | 0.045 | 2.95 | 0.025 | 0 | 0 | 0
7739 | SAM | OES | Bohr | Křemže | Randleistenbeil | 92.98 | 0 | 0 | 1.05 | 0 | 1 | 0.02 | 3.9 | 1.05 | 0 | 0 | 0 | 0
7958 | SAM | OES | Bohr | Tursko | Kegelkopfnadel | 92.986 | 0 | 0 | 0 | 0 | 1.1 | 1 | 3.7 | 1.2 | 0 | 0.014 | 0 | 0
7827 | SAM | OES | Bohr | Luštěnice | Vollgriffdolch, Klinge | 92.988 | 0 | 0 | 0.02 | 0 | 0.26 | 0.69 | 4.9 | 1.1 | 0 | 0.042 | 0 | 0
7869 | SAM | OES | Bohr | Mladá Boleslav | Randleistenbeil | 92.993 | 0 | 0 | 0.05 | 0 | 0.57 | 0.65 | 5 | 0.72 | 0 | 0.017 | 0 | 0
8079 | SAM | OES | Bohr | Slaný | Armring, massiv, Draht | 93.03 | 0 | 0 | 0.25 | 0 | 0.23 | 0.59 | 5.4 | 0.49 | 0 | 0.01 | 0 | 0
181 | UJF | NAA | Bohr | Přídolí | Spangenbarren | 93.04 | 0.05 | 0.069 | 3.968 | 0.005 | 2.709 | 0.217 | 0.05 | 0.3 | 0.05 | 0.05 | 0 | 0
209 | UJF | NAA | Bohr | Přídolí | Spangenbarren | 93.04 | 0.05 | 0.1 | 3.858 | 0.005 | 2.445 | 0.188 | 0.05 | 0.318 | 0.05 | 0.05 | 0 | 0
1221 | UJF | RFA | Absch | Slaný | Armband | 93.04 | 0.1 | 0 | 0.33 | 0 | 0.35 | 0.57 | 5.39 | 0.31 | 0.1 | 0 | 0 | 0
8093 | SAM | OES | Bohr | Slaný | Armring, massiv, Draht | 93.051 | 0 | 0 | 0.26 | 0 | 0.18 | 0.59 | 5.4 | 0.51 | 0 | 0.009 | 0 | 0
8608 | SAM | OES | Bohr | Uherské Hradiště | Ösenringbarren | 93.07 | 0 | 0 | 0.15 | 0 | 0.16 | 0.02 | 3.1 | 0 | 3.5 | 0 | 0 | 0
180 | UJF | NAA | Bohr | Přídolí | Spangenbarren | 93.08 | 0.05 | 0.03 | 1.466 | 0.005 | 4.463 | 0.256 | 0.05 | 0.706 | 0.05 | 0.04 | 0 | 0
1179 | UJF | RFA | Absch | Slaný | Petschaftkopfnadel | 93.08 | 0.1 | 0 | 1.97 | 0 | 0.82 | 1.23 | 1.57 | 1.34 | 0.1 | 0 | 0 | 0
7255 | SAM | OES | Bohr | Hodonín | Ösenringbarren | 93.08 | 0 | 0 | 0 | 0 | 3.3 | 1.6 | 0 | 1.9 | 0 | 0.12 | 0 | 0
6861 | SAM | OES | Bohr | Jizerní Vtelno | Blechtutulus; Blechbuckel | 93.09 | 0 | 0 | 1.8 | 0 | 0.21 | 0.92 | 0.78 | 3.2 | 0 | 0 | 0 | 0
8135 | SAM | OES | Bohr | Velké Přílepy | Flachmeißel; Keil | 93.091 | 0 | 0 | 0.03 | 0 | 0.56 | 0.51 | 5.3 | 0.5 | 0 | 0.009 | 0 | 0
49 | UJF | RFA | Absch | Nová Ves u Brloha | Ösenringbarren | 93.1 | 0.7 | 0 | 0.05 | 0 | 3 | 1.3 | 0.05 | 1.3 | 0.1 | 0.17 | 0 | 0
159 | UJF | NAA | Bohr | Přídolí | Spangenbarren | 93.1 | 0.05 | 0.037 | 3.08 | 0.005 | 2.758 | 0.275 | 0.05 | 0.753 | 0.05 | 0.05 | 0 | 0
6454 | UJF | RFA | Bohr | Suchdol | Vollgriffdolch | 93.1 | 0 | 0 | 1.7 | 0 | 1.3 | 1.2 | 0.2 | 2.5 | 0 | 0 | 0 | 0
7391 | SAM | OES | Bohr | Litoměřice | Spangenbarren | 93.119 | 0 | 0 | 0.07 | 0 | 0.69 | 0 | 4.9 | 0.02 | 1.2 | 0.001 | 0 | 0
7858 | SAM | OES | Bohr | Kosmonosy | Randleistenbeil | 93.125 | 0 | 0 | 0.01 | 0 | 1.05 | 0.82 | 3.8 | 1.15 | 0 | 0.045 | 0 | 0
7636 | SAM | OES | Bohr | Chvalšiny | Spangenbarren | 93.131 | 0 | 0.06 | 2.1 | 0 | 4 | 0.33 | 0.02 | 0.25 | 0.1 | 0.009 | 0 | 0
782 | UJF | RFA | Absch | Vraný | Ring, klein, offen, Draht | 93.16 | 0.1 | 0 | 1.5 | 0 | 0.47 | 0.97 | 2.59 | 1.31 | 0.1 | 0 | 0 | 0
7625 | SAM | OES | Bohr | Chvalšiny | Spangenbarren | 93.195 | 0 | 0.11 | 3 | 0 | 2.8 | 0.15 | 0.01 | 0.35 | 0.38 | 0.005 | 0 | 0
8700 | OW | OES | Bohr | Chvalšiny | Spangenbarren | 93.2 | 0 | 0.1 | 2.8 | 0 | 2.2 | 0.16 | 0.06 | 0.6 | 0.6 | 0.008 | 0 | 0
1181 | UJF | RFA | Absch | Slaný | Petschaftkopfnadel | 93.21 | 0.1 | 0 | 1.43 | 0 | 0.34 | 1.19 | 2.69 | 1.14 | 0.1 | 0 | 0 | 0
7109 | SAM | OES | Bohr | Mutěnice | Nietdolch | 93.21 | 0 | 0 | 0.26 | 0 | 0.32 | 0.01 | 5.2 | 1 | 0 | 0 | 0 | 0
186 | UJF | NAA | Bohr | Přídolí | Spangenbarren | 93.22 | 0.05 | 0.019 | 2.157 | 0.005 | 4.323 | 0.283 | 0.05 | 0.586 | 0.05 | 0.04 | 0 | 0
8757 | UJF | RFA | Bohr | Rešice | Ringbarren | 93.23 | 0 | 0 | 0 | 0 | 0.12 | 0 | 6.6 | 0.05 | 0 | 0 | 0 | 0
8212 | SAM | OES | Bohr | Suchdol | Langdolch oder Kurzschwert | 93.236 | 0 | 0 | 0 | 0 | 0.69 | 0.68 | 4.2 | 1.15 | 0 | 0.044 | 0 | 0
7795 | SAM | OES | Bohr | Nové Zámky | Armring, massiv, Draht | 93.241 | 0 | 0 | 0 | 0 | 1.35 | 0.73 | 0 | 4.6 | 0 | 0.079 | 0 | 0
7721 | SAM | OES | Bohr | Kamenný Újezd | Randleistenbeil | 93.25 | 0 | 0 | 0.04 | 0 | 0.08 | 0.38 | 6 | 0.24 | 0 | 0.01 | 0 | 0
175 | UJF | NAA | Bohr | Přídolí | Spangenbarren | 93.26 | 0.05 | 0.286 | 3.89 | 0.005 | 1.886 | 0.049 | 0.08 | 0.55 | 0.05 | 0.05 | 0 | 0
1191 | UJF | RFA | Absch | Slaný | Noppenring, klein; Schleifenring | 93.26 | 0.57 | 0 | 0.79 | 0 | 0.42 | 0.97 | 2.37 | 1.61 | 0.1 | 0 | 0 | 0
7922 | SAM | OES | Bohr | Kostelec nad Labem | Nietdolch | 93.26 | 0 | 0.14 | 2.6 | 0 | 1.1 | 0.7 | 0 | 2.2 | 0 | 0 | 0 | 0
8078 | SAM | OES | Bohr | Slaný | Nietdolch | 93.262 | 0 | 0 | 0.66 | 0 | 1.95 | 0.35 | 3.5 | 0.27 | 0 | 0.008 | 0 | 0
7353 | SAM | OES | Bohr | Železná u Libořic | Absatzbeil | 93.28 | 0 | 0 | 0.09 | 0 | 0.12 | 0.01 | 6.5 | 0 | 0 | 0 | 0 | 0
7799 | SAM | OES | Bohr | Dětenice | Tüllenlanzenspitze | 93.293 | 0 | 0 | 0 | 0 | 1.4 | 0.79 | 3.2 | 1.25 | 0 | 0.067 | 0 | 0
56 | UJF | RFA | Absch | Nová Ves u Brloha | Gußkuchen | 93.3 | 4.9 | 0.05 | 0.3 | 0.2 | 1.3 | 0.03 | 0.05 | 0.05 | 0.1 | 0.05 | 0 | 0
296 | UJF | RFA | Absch | Purkarec | Spangenbarren | 93.3 | 1.2 | 0.1 | 0.1 | 0.2 | 1.2 | 0.1 | 1 | 0.1 | 2.7 | 0 | 0 | 0
195 | UJF | NAA | Bohr | Přídolí | Spangenbarren | 93.33 | 0.05 | 0.033 | 1.543 | 0.005 | 4.782 | 0.31 | 0.05 | 0.799 | 0.05 | 0.05 | 0 | 0
7665 | SAM | OES | Bohr | Chvalšiny | Spangenbarren | 93.339 | 0 | 0.6 | 3.1 | 0 | 2.1 | 0.23 | 0.05 | 0.54 | 0.03 | 0.011 | 0 | 0
172 | UJF | NAA | Bohr | Přídolí | Spangenbarren | 93.34 | 0.05 | 0.111 | 2.691 | 0.005 | 3.306 | 0.218 | 0.05 | 0.288 | 0.05 | 0.07 | 0 | 0
7634 | SAM | OES | Bohr | Chvalšiny | Spangenbarren | 93.34 | 0 | 0.12 | 4.1 | 0 | 2 | 0.17 | 0.04 | 0.23 | 0 | 0 | 0 | 0
132 | UJF | NAA | Bohr | Chvalšiny | Spangenbarren | 93.35 | 0 | 0.009 | 1.27 | 0 | 4.39 | 0.41 | 0.06 | 0.361 | 0.1 | 0.05 | 0 | 0
2083 | UJF | RFA | Absch | Maškovice | Gußstück, Form unbestimmt; Metallstück | 93.35 | 0.17 | 0 | 0.93 | 0 | 1.71 | 0.43 | 1.37 | 2.03 | 0.1 | 0 | 0 | 0
6438 | UJF | RFA | Bohr | Suchdol | Vollgriffdolch, Klinge | 93.35 | 0 | 0 | 1.3 | 0 | 1.3 | 0.9 | 0 | 2.8 | 0.35 | 0 | 0 | 0
7095 | SAM | OES | Bohr | Louky nad Dřevnicí | Armring, massiv, Draht | 93.35 | 0 | 0 | 0.76 | 0 | 0.46 | 0.01 | 5.3 | 0.12 | 0 | 0 | 0 | 0
7176 | SAM | OES | Bohr | Tulešice | Armring, massiv, Draht | 93.35 | 0 | 0 | 0.34 | 0 | 0.25 | 0.03 | 5.3 | 0.28 | 0.44 | 0.01 | 0 | 0
7609 | SAM | OES | Bohr | Chvalšiny | Spangenbarren | 93.35 | 0 | 0 | 0 | 0 | 3.1 | 1.2 | 0 | 2.2 | 0 | 0.15 | 0 | 0
169 | UJF | NAA | Bohr | Přídolí | Spangenbarren | 93.36 | 0.05 | 0.014 | 1.724 | 0.005 | 3.974 | 0.3 | 0.05 | 0.632 | 0.05 | 0.05 | 0 | 0
1068 | UJF | RFA | Absch | Brodce nad Jizerou | Nadel, Sonderform; Form unbestimmt | 93.36 | 0.1 | 0 | 0.1 | 0.2 | 1.5 | 4.37 | 0.05 | 0.67 | 0.1 | 0 | 0 | 0
6760 | SAM | OES | Bohr | Bylany u Českého Brodu | Griffzungen- oder Griffangeldolch | 93.395 | 0 | 0 | 0.01 | 0 | 0 | 0.21 | 6.1 | 0.07 | 0.21 | 0.005 | 0 | 0
7807 | SAM | OES | Bohr | Dětenice | Armspirale | 93.395 | 0 | 0 | 0.01 | 0 | 0.93 | 0.65 | 4.2 | 0.8 | 0 | 0.015 | 0 | 0
3100 | UJF | RFA | Absch | Vrapice | Ösenringbarren | 93.4 | 1.08 | 0 | 0.1 | 0 | 2.77 | 1.7 | 0.05 | 1.06 | 0.1 | 0 | 0 | 0
6722 | SAM | OES | Bohr | Starý Bydžov | Blechohrring | 93.4 | 0 | 0 | 3.2 | 0 | 0.37 | 1 | 0.18 | 1.85 | 0 | 0 | 0 | 0
8094 | SAM | OES | Bohr | Královice u Zlonic | Armring, massiv, Draht | 93.4 | 0 | 0 | 0.04 | 0 | 0.94 | 0.45 | 4.4 | 0.74 | 0 | 0.03 | 0 | 0
8765 | UJF | RFA | kOberf | Rešice | Ösenringbarren | 93.43 | 0.68 | 0 | 0 | 0 | 2.44 | 1.53 | 0 | 1.58 | 0 | 0.29 | 0 | 0
628 | UJF | NAA | Bohr | Dobřejovice u Hosína | Tüllenmeißel | 93.44 | 0 | 0.0016 | 0.057 | 0 | 0.2355 | 0.2777 | 5.7 | 0.2868 | 0 | 0 | 0 | 0.00053
7720 | SAM | OES | Bohr | Kamenný Újezd | Randleistenbeil | 93.451 | 0 | 0 | 0.02 | 0 | 0.38 | 0.6 | 5.1 | 0.44 | 0 | 0.009 | 0 | 0
1069 | UJF | RFA | Absch | Brodce nad Jizerou | Nadel, Sonderform; Form unbestimmt | 93.46 | 0.1 | 0 | 0.1 | 0.2 | 1.25 | 4.47 | 0.05 | 0.83 | 0.1 | 0 | 0 | 0
803 | UJF | RFA | Absch | Dušníky nad Vltavou | Ösenringbarren | 93.48 | 0.1 | 0 | 0.1 | 0.14 | 2.82 | 1.32 | 0.05 | 2.02 | 0.1 | 0 | 0 | 0
1098 | UJF | RFA | Absch | Brodce nad Jizerou | Spirale; Drahtspirale; Drahtring | 93.48 | 0.58 | 0 | 0.1 | 0 | 2.59 | 2.35 | 0.05 | 0.99 | 0.1 | 0 | 0 | 0
6839 | SAM | OES | Bohr | Soběnice | Randleistenbeil | 93.48 | 0 | 0 | 0.023 | 0 | 0.58 | 0.77 | 4.7 | 0.44 | 0 | 0.007 | 0 | 0
6823 | SAM | OES | Bohr | Soběnice | Randleistenbeil | 93.482 | 0 | 0 | 0.04 | 0 | 0.71 | 0.68 | 4.65 | 0.43 | 0 | 0.008 | 0 | 0
6860 | SAM | OES | Bohr | Kosmonosy | Randleistenbeil mit schwachen Leisten | 93.486 | 0 | 0 | 0.06 | 0 | 0.56 | 1 | 4.4 | 0.49 | 0 | 0.004 | 0 | 0
1103 | UJF | RFA | Absch | Brodce nad Jizerou | Nadel, Sonderform; Form unbestimmt | 93.49 | 0.1 | 0 | 0.13 | 0 | 2.3 | 3.08 | 0.05 | 1.01 | 0.1 | 0 | 0 | 0
8136 | SAM | OES | Bohr | Bohnice | Pfriem | 93.49 | 0 | 0 | 0.01 | 0 | 0.4 | 0.31 | 5.3 | 0.4 | 0.08 | 0.01 | 0 | 0
1176 | UJF | RFA | Absch | Královice u Zlonic | Randleistenbeil | 93.51 | 0.1 | 0 | 0.13 | 0 | 0.62 | 0.61 | 4.76 | 0.36 | 0.1 | 0 | 0 | 0
208 | UJF | NAA | Bohr | Přídolí | Spangenbarren | 93.53 | 0.05 | 0.045 | 2.219 | 0.005 | 3.332 | 0.228 | 0.05 | 0.647 | 0.05 | 0.05 | 0 | 0
8348 | SAM | OES | Bohr | Temelín | Spangenbarren | 93.553 | 0 | 0 | 0.28 | 0 | 0.16 | 0.1 | 1.65 | 3.3 | 0.95 | 0.007 | 0 | 0
795 | UJF | RFA | Absch | Dušníky nad Vltavou | Ösenringbarren | 93.57 | 0.1 | 0 | 0.1 | 0.2 | 3.14 | 1.27 | 0.05 | 1.3 | 0.1 | 0 | 0 | 0
6735 | SAM | OES | Bohr | Starý Bydžov | Noppenring, groß; Schleifenring | 93.58 | 0 | 0 | 2.6 | 0 | 0.1 | 0.82 | 0.2 | 2.7 | 0 | 0 | 0 | 0
7388 | SAM | OES | Bohr | Litoměřice | Spangenbarren | 93.599 | 0.03 | 0 | 0.06 | 0 | 1.2 | 0 | 4.9 | 0.09 | 0.12 | 0.001 | 0 | 0
8655 | OW | OES | Bohr | Litoměřice | Armring, massiv, Draht | 93.6 | 0 | 0 | 0.02 | 0 | 0.6 | 1.5 | 3.5 | 0.7 | 0.08 | 0 | 0 | 0
7973 | SAM | OES | Bohr | Hořelice | Randleistenbeil | 93.61 | 0 | 0.1 | 2 | 0 | 0.41 | 0.63 | 1.45 | 1.8 | 0 | 0 | 0 | 0
6961 | SAM | OES | Bohr | Slavkov u Brna | Ösenringbarren | 93.63 | 0 | 0 | 0 | 0 | 1.85 | 1.47 | 0 | 2.95 | 0 | 0.1 | 0 | 0
7623 | SAM | OES | Bohr | Chvalšiny | Spangenbarren | 93.632 | 0 | 0.09 | 2.1 | 0 | 3.2 | 0.28 | 0.07 | 0.38 | 0.24 | 0.008 | 0 | 0
7607 | SAM | OES | Bohr | Chvalšiny | Spangenbarren | 93.648 | 0 | 0.12 | 1.55 | 0 | 2.7 | 0.19 | 0.08 | 1.15 | 0.55 | 0.012 | 0 | 0
170 | UJF | NAA | Bohr | Přídolí | Spangenbarren | 93.66 | 0.05 | 0.125 | 4.122 | 0.005 | 1.51 | 0.07 | 0.21 | 0.303 | 0.05 | 0.03 | 0 | 0
2971 | UJF | RFA | Oberf | Staré Sedlo u Stádlce | Spangenbarren, flach | 93.66 | 0.35 | 0 | 0.38 | 0 | 2.22 | 0.14 | 3.08 | 0.18 | 0.1 | 0 | 0 | 0
7890 | SAM | OES | Bohr | Luštěnice | Nietdolch | 93.676 | 0 | 0 | 0.35 | 0 | 0.25 | 0.77 | 3.8 | 1.05 | 0.1 | 0.004 | 0 | 0
7097 | SAM | OES | Bohr | Mikulov na Moravě | Kugelkopfnadel, schräg gelocht | 93.688 | 0 | 0 | 0.05 | 0 | 0.46 | 0.4 | 4.9 | 0.41 | 0.08 | 0.012 | 0 | 0
7864 | SAM | OES | Bohr | Mladá Boleslav | Nietdolch | 93.698 | 0 | 0 | 0.03 | 0 | 0.86 | 0.78 | 3.9 | 0.72 | 0 | 0.012 | 0 | 0
292 | UJF | RFA | kOberf | Přídolí | Spangenbarren | 93.7 | 0.1 | 0.05 | 0.55 | 0.1 | 3.6 | 0.35 | 0.05 | 0.8 | 0.05 | 0.06 | 0 | 0
7352 | SAM | OES | Bohr | Železná u Libořic | Absatzbeil | 93.7 | 0 | 0 | 0.13 | 0 | 0 | 0 | 6.1 | 0.07 | 0 | 0 | 0 | 0
7950 | SAM | OES | Bohr | Velké Přílepy | Nietdolch | 93.712 | 0 | 0 | 0.04 | 0 | 0.22 | 0.3 | 5.5 | 0.22 | 0 | 0.008 | 0 | 0
798 | UJF | RFA | Absch | Dušníky nad Vltavou | Ösenringbarren | 93.74 | 0.1 | 0 | 0.1 | 0.1 | 2.6 | 1.54 | 0.05 | 1.6 | 0.1 | 0 | 0 | 0
800 | UJF | RFA | Oberf | Dušníky nad Vltavou | Ösenringbarren | 93.74 | 0.1 | 0 | 0.1 | 0.11 | 2.83 | 1.11 | 0.05 | 1.82 | 0.1 | 0 | 0 | 0
8803 | OL | mobil RFA | kOberf | Charváty | Ringbarren | 93.74 | 4.69 | 0 | 0 | 0 | 0.05 | 0.73 | 0 | 0.15 | 0 | 0 | 0 | 0
6965 | SAM | OES | Bohr | Suchohrdly u Znojma | Ösenringbarren | 93.75 | 0 | 0 | 0 | 0 | 2.2 | 1.45 | 0 | 2.5 | 0 | 0.1 | 0 | 0
8222 | SAM | OES | Bohr | Předmostí | Griffzungen- oder Griffangeldolch | 93.765 | 0 | 0.1 | 2.7 | 0 | 3.4 | 0 | 0 | 0.03 | 0 | 0.005 | 0 | 0
804 | UJF | RFA | Absch | Dušníky nad Vltavou | Ösenringbarren | 93.77 | 0.1 | 0 | 0.1 | 0.15 | 2.33 | 1.25 | 0.05 | 2.08 | 0.1 | 0 | 0 | 0
1100 | UJF | RFA | Absch | Brodce nad Jizerou | Spirale; Drahtspirale; Drahtring | 93.78 | 0.27 | 0 | 0.1 | 0 | 1.79 | 3.11 | 0.05 | 1.05 | 0.1 | 0 | 0 | 0
6736 | SAM | OES | Bohr | Starý Bydžov | Noppenring, groß; Schleifenring | 93.78 | 0 | 0 | 1.73 | 0 | 0.26 | 1.03 | 1.4 | 1.8 | 0 | 0 | 0 | 0
8448 | SAM | OES | Bohr | Bartoušov u Jičíněvsi | Randleistenbeil | 93.798 | 0 | 0 | 0.02 | 0 | 0.74 | 0.62 | 4.1 | 0.71 | 0 | 0.012 | 0 | 0
47 | UJF | RFA | Absch | Nová Ves u Brloha | Ösenringbarren | 93.8 | 0.6 | 0 | 0.05 | 0 | 2.2 | 1.3 | 0.05 | 1.7 | 0.1 | 0.08 | 0 | 0
8021 | SAM | OES | Bohr | Holubice v Čechách | Nietdolch | 93.8 | 0 | 0 | 0.1 | 0 | 0 | 0 | 6.1 | 0 | 0 | 0 | 0 | 0
8670 | OW | OES | Bohr | Písek | Ösenringbarren | 93.8 | 0 | 0 | 0 | 0 | 2.8 | 1.4 | 0 | 1.6 | 0 | 0.2 | 0 | 0
8672 | OW | OES | Bohr | Bílenec | Ösenringbarren | 93.8 | 0 | 0 | 0 | 0 | 2.9 | 1.4 | 0 | 1.4 | 0 | 0.3 | 0 | 0
7351 | SAM | OES | Bohr | Železná u Libořic | Absatzbeil | 93.81 | 0 | 0 | 0.25 | 0 | 0.13 | 0.01 | 5.8 | 0 | 0 | 0 | 0 | 0
212 | UJF | NAA | Bohr | Přídolí | Spangenbarren | 93.82 | 0.05 | 0.038 | 1.548 | 0.005 | 3.052 | 0.268 | 0.05 | 1.274 | 0.05 | 0.04 | 0 | 0
6822 | SAM | OES | Bohr | Soběnice | Randleistenbeil mit schwachen Leisten | 93.83 | 0 | 0 | 0.01 | 0 | 0.98 | 1 | 3.5 | 0.68 | 0 | 0 | 0 | 0
7112 | SAM | OES | Bohr | Šatov | Axt mit Nackenscheibe oder Knauf | 93.84 | 0 | 0 | 0.25 | 0 | 0.14 | 0.01 | 5.1 | 0.66 | 0 | 0 | 0 | 0
7619 | SAM | OES | Bohr | Chvalšiny | Spangenbarren | 93.849 | 0 | 0.06 | 2 | 0 | 3.4 | 0.31 | 0.01 | 0.35 | 0.01 | 0.011 | 0 | 0
1101 | UJF | RFA | Absch | Brodce nad Jizerou | Dolch | 93.86 | 0.53 | 0 | 1.1 | 0 | 1.56 | 1.33 | 0.2 | 1.43 | 0.1 | 0 | 0 | 0
792 | UJF | RFA | Absch | Dušníky nad Vltavou | Ösenringbarren | 93.87 | 0.1 | 0 | 0.1 | 0.13 | 2.4 | 1.17 | 0.05 | 1.96 | 0.1 | 0 | 0 | 0
3021 | UJF | RFA | Absch | Staré Sedlo u Stádlce | Spangenbarren, flach | 93.87 | 0.3 | 0 | 0.75 | 0 | 1.21 | 0.13 | 3.3 | 0.44 | 0.1 | 0 | 0 | 0
2986 | UJF | RFA | Absch | Staré Sedlo u Stádlce | Spangenbarren, flach | 93.87 | 0.34 | 0 | 0.97 | 0 | 1.19 | 0.12 | 3.13 | 0.37 | 0.1 | 0 | 0 | 0
6963 | SAM | OES | Bohr | Slavkov u Brna | Ösenringbarren | 93.878 | 0 | 0 | 0 | 0 | 0.88 | 1.2 | 0 | 4 | 0 | 0.042 | 0 | 0
828 | UJF | RFA | kOberf | Slaný | Halsring, verschiedene Formen | 93.88 | 0.1 | 0 | 0.15 | 0 | 0.32 | 0.03 | 5.04 | 0.39 | 0.1 | 0 | 0 | 0
8250 | SAM | OES | Bohr | Slavhostice | Vollgriffdolch, Griff | 93.88 | 0 | 0 | 0.12 | 0 | 1.45 | 0.56 | 0.08 | 3.8 | 0 | 0.11 | 0 | 0
288 | UJF | RFA | kOberf | Přídolí | Spangenbarren | 93.9 | 0.1 | 0.05 | 0.55 | 0.1 | 3.6 | 0.33 | 0.05 | 0.68 | 0.05 | 0.08 | 0 | 0
783 | UJF | RFA | Absch | Vraný | Ring, klein, offen, Draht | 93.9 | 0.12 | 0 | 1.08 | 0 | 0.78 | 1.59 | 0.3 | 2.23 | 0.1 | 0 | 0 | 0
8776 | UJF | NAA | Bohr | Rešice | Ösenringbarren | 93.9 | 0 | 0 | 0.071 | 0 | 1.307 | 0.5 | 0 | 1.457 | 0 | 0 | 0 | 0
7895 | SAM | OES | Bohr | Plav | Spangenbarren | 93.934 | 0 | 0.25 | 2 | 0 | 2.6 | 0.22 | 0.02 | 0.96 | 0 | 0.016 | 0 | 0
8616 | SAM | OES | Bohr | Slavhostice | Vollgriffdolch, Griff | 93.94 | 0 | 0 | 0.12 | 0 | 1.45 | 0.5 | 0.08 | 3.8 | 0 | 0.11 | 0 | 0
793 | UJF | RFA | Absch | Dušníky nad Vltavou | Ösenringbarren | 93.95 | 0.1 | 0 | 0.1 | 0.13 | 2.16 | 1.21 | 0.05 | 1.98 | 0.1 | 0 | 0 | 0
6436 | UJF | RFA | Oberf | Suchdol | Vollgriffdolch, Niet | 93.95 | 0 | 0 | 0 | 0 | 4.1 | 1.95 | 0 | 0 | 0 | 0 | 0 | 0
7382 | SAM | OES | Bohr | Dolánky u Kaštic | Zungenbarren | 93.95 | 0 | 0 | 2.8 | 0 | 2.5 | 0.19 | 0.09 | 0.46 | 0 | 0.01 | 0 | 0
425 | UJF | RFA | Absch | Bernartice u Milevska | Spangenbarren | 93.97 | 4.06 | 0 | 0 | 0.2 | 1.2 | 0.11 | 0 | 0 | 0.2 | 0 | 0 | 0
7655 | SAM | OES | Bohr | Chvalšiny | Spangenbarren | 93.98 | 0 | 0.12 | 2.9 | 0 | 2 | 0.29 | 0.01 | 0.66 | 0 | 0.04 | 0 | 0
6724 | SAM | OES | Bohr | Starý Bydžov | Blechohrring | 93.99 | 0 | 0 | 2.8 | 0 | 0.53 | 0.85 | 0.03 | 1.8 | 0 | 0 | 0 | 0
6799 | SAM | OES | Bohr | Neznášov | Ösenringbarren | 93.999 | 0 | 0 | 0 | 0 | 0.05 | 0 | 5.8 | 0.15 | 0 | 0.001 | 0 | 0
7657 | SAM | OES | Bohr | Chvalšiny | Spangenbarren | 94 | 0 | 0.33 | 1.45 | 0 | 3.5 | 0.37 | 0 | 0.35 | 0 | 0 | 0 | 0
8650 | OW | OES | Bohr | Soběchleby u Podbořan | Randleistenbeil | 94 | 0 | 0 | 0.04 | 4.5 | 0.4 | 0.5 | 4.5 | 0.4 | 0 | 0 | 0 | 0
805 | UJF | RFA | Absch | Dušníky nad Vltavou | Ösenringbarren | 94.02 | 0.34 | 0 | 0.1 | 0 | 2.05 | 1.33 | 0.05 | 1.74 | 0.1 | 0 | 0 | 0
7159 | SAM | OES | Bohr | Vrbovec | Armring, massiv, Draht | 94.04 | 0 | 0 | 1.5 | 0 | 0.37 | 1.45 | 0.03 | 2.6 | 0 | 0.01 | 0 | 0
7673 | SAM | OES | Bohr | Chvalšiny | Spangenbarren | 94.041 | 0 | 1.45 | 1.8 | 0 | 1.9 | 0.3 | 0.03 | 0.46 | 0 | 0.019 | 0 | 0
6450 | UJF | RFA | Oberf | Suchdol | Vollgriffdolch, Klinge | 94.05 | 0 | 0 | 0.15 | 0 | 0.3 | 0.85 | 3.6 | 1.05 | 0 | 0 | 0 | 0
6966 | SAM | OES | Bohr | Suchohrdly u Znojma | Ösenringbarren | 94.05 | 0 | 0 | 0 | 0 | 1.6 | 1.25 | 0 | 3 | 0 | 0.1 | 0 | 0
6855 | SAM | OES | Bohr | Těšínov | Randleistenbeil | 94.059 | 0 | 0 | 1.15 | 0 | 0.31 | 0.68 | 1.7 | 2.1 | 0 | 0.001 | 0 | 0
189 | UJF | NAA | Bohr | Přídolí | Spangenbarren | 94.06 | 0.05 | 0.018 | 2.077 | 0.005 | 3.594 | 0.253 | 0.05 | 0.489 | 0.05 | 0.05 | 0 | 0
791 | UJF | RFA | Absch | Dušníky nad Vltavou | Ösenringbarren | 94.07 | 0.1 | 0 | 0.1 | 0.2 | 3.25 | 0.97 | 0.05 | 1.14 | 0.1 | 0 | 0 | 0
796 | UJF | RFA | Absch | Dušníky nad Vltavou | Ösenringbarren | 94.07 | 0.1 | 0 | 0.1 | 0.2 | 2.86 | 1.23 | 0.05 | 0.9 | 0.39 | 0 | 0 | 0
7674 | SAM | OES | Bohr | Chvalšiny | Spangenbarren | 94.07 | 0 | 0 | 0 | 0 | 2 | 0.66 | 0 | 3 | 0.12 | 0.15 | 0 | 0
8175 | SAM | OES | Bohr | Jičíněves | Randleistenbeil | 94.07 | 0 | 0 | 0.03 | 0 | 0.42 | 0.49 | 4.4 | 0.58 | 0 | 0.01 | 0 | 0
7956 | SAM | OES | Bohr | Korno | Dreiringnadel | 94.072 | 0 | 0 | 0.23 | 0 | 0.4 | 0.79 | 3.7 | 0.8 | 0 | 0.008 | 0 | 0
806 | UJF | RFA | Absch | Dušníky nad Vltavou | Ösenringbarren | 94.08 | 0.1 | 0 | 0.1 | 0.2 | 2.34 | 1.24 | 0.05 | 1.4 | 0.1 | 0 | 0 | 0
6909 | SAM | OES | Bohr | Troubsko | Armstulpe | 94.08 | 0 | 0 | 1.4 | 0 | 0.36 | 0.76 | 1.45 | 1.95 | 0 | 0 | 0 | 0
7862 | SAM | OES | Bohr | Řehnice | Nietdolch | 94.084 | 0 | 0.05 | 1.25 | 0 | 1.7 | 0.29 | 2.4 | 0.22 | 0 | 0.006 | 0 | 0
7350 | SAM | OES | Bohr | Böhmen | Randleistenbeil | 94.097 | 0 | 0 | 0.03 | 0 | 0.2 | 0.69 | 4.4 | 0.57 | 0 | 0.013 | 0 | 0
7841 | SAM | OES | Bohr | Luštěnice | Vollgriffdolch, Klinge | 94.106 | 0 | 0 | 0.01 | 0 | 1.1 | 0.76 | 2.3 | 1.65 | 0 | 0.074 | 0 | 0
187 | UJF | NAA | Bohr | Přídolí | Spangenbarren | 94.12 | 0.05 | 0.118 | 4.209 | 0.005 | 1.43 | 0.088 | 0.05 | 0.165 | 0.05 | 0.05 | 0 | 0
790 | UJF | RFA | Absch | Vraný | Ring, klein, offen, Draht | 94.12 | 0.28 | 0 | 0.92 | 0 | 1.29 | 0.92 | 0.29 | 2.17 | 0.1 | 0 | 0 | 0
7658 | SAM | OES | Bohr | Chvalšiny | Spangenbarren | 94.12 | 0 | 0.06 | 1.5 | 0 | 1.9 | 0.17 | 0.06 | 0.24 | 1.95 | 0 | 0 | 0
7629 | SAM | OES | Bohr | Chvalšiny | Spangenbarren | 94.128 | 0 | 0.13 | 2 | 0 | 2.8 | 0.3 | 0.01 | 0.58 | 0.01 | 0.042 | 0 | 0
1109 | UJF | RFA | Absch | Brodce nad Jizerou | Noppenring, groß; Schleifenring | 94.13 | 0.1 | 0 | 0.5 | 0 | 0.51 | 2.26 | 0.86 | 1.73 | 0.1 | 0 | 0 | 0
6837 | SAM | OES | Bohr | Soběnice | Randleistenbeil | 94.131 | 0 | 0 | 0.01 | 0 | 1.1 | 1 | 2.7 | 1.05 | 0 | 0.009 | 0 | 0
7669 | SAM | OES | Bohr | Chvalšiny | Spangenbarren | 94.132 | 0 | 0.09 | 2.5 | 0 | 2.4 | 0.26 | 0.01 | 0.52 | 0.08 | 0.008 | 0 | 0
7599 | SAM | OES | Bohr | Chvalšiny | Spangenbarren | 94.141 | 0 | 0.05 | 1.45 | 0 | 3.8 | 0.36 | 0 | 0.16 | 0.03 | 0.009 | 0 | 0
190 | UJF | NAA | Bohr | Přídolí | Spangenbarren | 94.15 | 0.05 | 0.118 | 4.053 | 0.005 | 1.58 | 0.096 | 0.05 | 0.188 | 0.05 | 0.05 | 0 | 0
6717 | SAM | OES | Bohr | Starý Bydžov | Randleistenbeil | 94.15 | 0 | 0 | 2.2 | 0 | 0.53 | 1 | 0.77 | 1.35 | 0 | 0 | 0 | 0
8015 | SAM | OES | Bohr | Kobylisy | Armring, massiv, Draht | 94.154 | 0 | 0.07 | 0.67 | 0 | 2 | 0.64 | 0 | 2.4 | 0 | 0.066 | 0 | 0
7635 | SAM | OES | Bohr | Chvalšiny | Spangenbarren | 94.168 | 0 | 0.08 | 2.5 | 0 | 2.5 | 0.22 | 0.02 | 0.49 | 0 | 0.022 | 0 | 0
7966 | SAM | OES | Bohr | Brázdim | Randleistenbeil | 94.174 | 0 | 0 | 0.03 | 0 | 0.29 | 0.39 | 4.7 | 0.41 | 0 | 0.006 | 0 | 0
7671 | SAM | OES | Bohr | Chvalšiny | Spangenbarren | 94.182 | 0 | 0.06 | 0.78 | 0 | 1.15 | 0.24 | 3 | 0.58 | 0 | 0.008 | 0 | 0
6721 | SAM | OES | Bohr | Starý Bydžov | Blechohrring | 94.19 | 0 | 0 | 2.9 | 0 | 0.42 | 0.8 | 0.09 | 1.6 | 0 | 0 | 0 | 0
6801 | SAM | OES | Bohr | Stará Boleslav | Ösenringbarren | 94.19 | 0 | 0 | 0 | 0 | 0.88 | 1 | 0 | 3.8 | 0 | 0.13 | 0 | 0
7972 | SAM | OES | Bohr | Lipany u Vitic | Randleistenbeil | 94.196 | 0 | 0 | 0.04 | 0 | 0.33 | 0.37 | 4.3 | 0.68 | 0.07 | 0.014 | 0 | 0
8678 | OW | OES | Bohr | Hodonín | Ösenringbarren | 94.2 | 0 | 0 | 0 | 0 | 2.7 | 1.4 | 0 | 1.1 | 0 | 0.27 | 0 | 0
8679 | OW | OES | Bohr | Jaroslavice u Kostelce | Ösenringbarren | 94.2 | 0 | 0 | 0 | 0 | 2.5 | 1.55 | 0 | 1.3 | 0 | 0.2 | 0 | 0
6727 | SAM | OES | Bohr | Starý Bydžov | Blechohrring | 94.209 | 0.001 | 0 | 0.78 | 0 | 0.26 | 0.9 | 1.25 | 2.6 | 0 | 0 | 0 | 0
7375 | SAM | OES | Bohr | Dejvice | Absatzbeil | 94.21 | 0 | 0 | 0.04 | 0 | 0.67 | 0.39 | 4.2 | 0.49 | 0 | 0 | 0 | 0
8496 | SAM | OES | Bohr | Temelín | Spangenbarren | 94.21 | 0 | 0 | 0.08 | 0 | 0.68 | 0.01 | 5 | 0.02 | 0 | 0 | 0 | 0
8242 | SAM | OES | Bohr | Klapý | Absatzbeil | 94.23 | 0 | 0 | 0.18 | 0 | 0.23 | 0.01 | 5.2 | 0.15 | 0 | 0 | 0 | 0
8754 | UJF | RFA | Bohr | Rešice | Ringbarren | 94.23 | 0 | 0 | 0 | 0 | 0.37 | 0.06 | 5.18 | 0.17 | 0 | 0 | 0 | 0
7608 | SAM | OES | Bohr | Chvalšiny | Spangenbarren | 94.231 | 0 | 0.47 | 1.8 | 0 | 2.6 | 0.23 | 0.02 | 0.64 | 0 | 0.009 | 0 | 0
8090 | SAM | OES | Bohr | Slaný | Metallstift; Metallstab | 94.238 | 0 | 0 | 0.04 | 0 | 0.66 | 0.44 | 3.5 | 1.1 | 0 | 0.022 | 0 | 0
8238 | SAM | OES | Bohr | Smolín | Griffzungen- oder Griffangeldolch | 94.249 | 0 | 0 | 0.01 | 0 | 0 | 0.29 | 5.1 | 0.02 | 0.32 | 0.011 | 0 | 0
6733 | SAM | OES | Bohr | Starý Bydžov | Noppenring, groß; Schleifenring | 94.27 | 0 | 0 | 2.2 | 0 | 0.4 | 0.88 | 0.25 | 2 | 0 | 0 | 0 | 0
6833 | SAM | OES | Bohr | Soběnice | Randleistenbeil | 94.284 | 0 | 0 | 0.08 | 0 | 0.82 | 0.6 | 3.7 | 0.51 | 0 | 0.006 | 0 | 0
7171 | SAM | OES | Bohr | Mutěnice | Noppenring, klein; Schleifenring | 94.29 | 0 | 0 | 2.6 | 0 | 0.74 | 0.72 | 0 | 1.65 | 0 | 0 | 0 | 0
44 | UJF | RFA | Absch | Nová Ves u Brloha | Ösenringbarren | 94.3 | 0.7 | 0 | 0.05 | 0 | 1.9 | 1.3 | 0.05 | 1.3 | 0.1 | 0.1 | 0 | 0
6746 | SAM | OES | Bohr | České Budějovice 6 | Ösenringbarren | 94.3 | 0 | 0 | 0 | 0 | 1.75 | 0.81 | 0 | 3 | 0 | 0.14 | 0 | 0
8479 | SAM | OES | Bohr | Temelín | Spangenbarren | 94.3 | 0 | 0 | 0.09 | 0 | 1 | 0.01 | 4.3 | 0.3 | 0 | 0 | 0 | 0
8687 | OW | OES | Bohr | Litoměřice | Randleistenbeil | 94.3 | 0.1 | 0 | 0 | 0 | 1 | 1.3 | 2.2 | 0.8 | 0 | 0.008 | 0 | 0
8306 | SAM | OES | Bohr | Kosořice | Armspirale | 94.319 | 0 | 0.08 | 0.98 | 0 | 1.05 | 0.53 | 0 | 3 | 0.03 | 0.011 | 0 | 0
157 | UJF | NAA | Bohr | Přídolí | Spangenbarren | 94.32 | 0.05 | 0.049 | 3.865 | 0.005 | 1.381 | 0.091 | 0.05 | 0.27 | 0.05 | 0.05 | 0 | 0
173 | UJF | NAA | Bohr | Přídolí | Spangenbarren | 94.34 | 0.05 | 0.227 | 2.557 | 0.005 | 1.576 | 0.099 | 0.05 | 1.201 | 0.05 | 0.05 | 0 | 0
8773 | UJF | NAA | Bohr | Rešice | Ösenringbarren | 94.34 | 0 | 0 | 0 | 0 | 0 | 1.246 | 0 | 1.825 | 0 | 0 | 0 | 0
424 | UJF | RFA | Absch | Bernartice u Milevska | Spangenbarren | 94.35 | 2.15 | 0 | 0 | 0.2 | 2.54 | 0.04 | 0 | 0 | 0.2 | 0 | 0 | 0
6432 | UJF | RFA | Bohr | Suchdol | Vollgriffdolch, Griff | 94.35 | 0 | 0 | 0 | 0 | 1.8 | 1.5 | 0 | 2.35 | 0 | 0 | 0 | 0
7663 | SAM | OES | Bohr | Chvalšiny | Spangenbarren | 94.35 | 0 | 0.12 | 2.2 | 0 | 2.5 | 0.3 | 0.19 | 0.3 | 0.03 | 0.01 | 0 | 0
8308 | SAM | OES | Bohr | Kosořice | Armring, massiv, Draht | 94.354 | 0 | 0.11 | 0.93 | 0 | 1.4 | 0.7 | 0 | 2.4 | 0.09 | 0.016 | 0 | 0
36 | UJF | RFA | Oberf | Nepřevázka | Tüllenlanzenspitze | 94.36 | 0 | 0 | 0.4 | 0 | 4.49 | 0.24 | 0.08 | 0.42 | 0 | 0 | 0 | 0
7784 | SAM | OES | Bohr | Slaný | Nietdolch | 94.388 | 0 | 0 | 0.04 | 0 | 0.15 | 0.14 | 5 | 0.27 | 0 | 0.012 | 0 | 0
582 | UJF | RFA | kOberf | Kněževes u Prahy | Noppenring, klein; Schleifenring | 94.4 | 0.2 | 0 | 0.8 | 0.2 | 0 | 2.4 | 0.1 | 1.9 | 0.4 | 0.1 | 0 | 0
7590 | SAM | OES | Bohr | Chvalšiny | Spangenbarren | 94.4 | 0 | 0.21 | 2.2 | 0 | 1.9 | 0.27 | 0 | 0.84 | 0.16 | 0.02 | 0 | 0
188 | UJF | NAA | Bohr | Přídolí | Spangenbarren | 94.41 | 0.05 | 0.051 | 1.914 | 0.005 | 3.335 | 0.287 | 0.05 | 0.713 | 0.05 | 0.05 | 0 | 0
8098 | SAM | OES | Bohr | Slaný | Randleistenbeil | 94.42 | 0 | 0 | 0.01 | 0 | 1.05 | 0.41 | 2.7 | 1.35 | 0 | 0.06 | 0 | 0
7611 | SAM | OES | Bohr | Chvalšiny | Spangenbarren | 94.428 | 0 | 0.04 | 1.25 | 0 | 3.4 | 0.41 | 0.02 | 0.43 | 0.01 | 0.012 | 0 | 0
6841 | SAM | OES | Bohr | Soběnice | Randleistenbeil | 94.434 | 0.01 | 0 | 0.01 | 0 | 0.98 | 1 | 2.4 | 1.15 | 0 | 0.016 | 0 | 0
7645 | SAM | OES | Bohr | Chvalšiny | Spangenbarren | 94.437 | 0 | 0.04 | 1.35 | 0 | 2.7 | 0.64 | 0.02 | 0.74 | 0.05 | 0.023 | 0 | 0
7857 | SAM | OES | Bohr | Kosmonosy | Randleistenbeil | 94.459 | 0 | 0 | 0.16 | 0 | 0.56 | 0.51 | 3.5 | 0.8 | 0 | 0.011 | 0 | 0
8216 | SAM | OES | Bohr | Mělník | Absatzbeil | 94.47 | 0 | 0 | 0.13 | 0 | 0.08 | 0 | 5.3 | 0.02 | 0 | 0 | 0 | 0
215 | UJF | NAA | Bohr | Přídolí | Spangenbarren | 94.48 | 0.05 | 0.019 | 2.194 | 0.005 | 2.693 | 0.298 | 0.05 | 0.316 | 0.05 | 0.05 | 0 | 0
7981 | SAM | OES | Bohr | Malé Číčovice | Flachmeißel; Keil | 94.48 | 0 | 0 | 0.02 | 0 | 0 | 0 | 5.5 | 0 | 0 | 0 | 0 | 0
8207 | SAM | OES | Bohr | Suchdol | Vollgriffdolch, Klinge | 94.482 | 0 | 0.06 | 1.3 | 0 | 0.88 | 0.57 | 0 | 2.4 | 0.3 | 0.008 | 0 | 0
6849 | SAM | OES | Bohr | Soběnice | Randleistenbeil mit Nackenkerbe | 94.486 | 0 | 0 | 0.05 | 0 | 0.04 | 0.06 | 4.9 | 0.46 | 0 | 0.004 | 0 | 0
133 | UJF | NAA | Bohr | Chvalšiny | Spangenbarren | 94.487 | 0 | 0.005 | 0.05 | 0 | 1.4 | 1.18 | 0.1 | 2.468 | 0.1 | 0.21 | 0 | 0
1067 | UJF | RFA | Absch | Brodce nad Jizerou | Nadel, Sonderform; Form unbestimmt | 94.49 | 0.16 | 0 | 0.11 | 0 | 1.18 | 3.04 | 0.05 | 1.03 | 0.1 | 0 | 0 | 0
39 | UJF | RFA | kOberf | Nová Ves u Brloha | Armspirale | 94.5 | 0.4 | 0 | 0.05 | 0 | 2 | 1.1 | 0.05 | 1.6 | 0.1 | 0.24 | 0 | 0
134 | UJF | NAA | Bohr | Chvalšiny | Spangenbarren | 94.516 | 0 | 0.085 | 1.79 | 0 | 1.19 | 0.142 | 1.85 | 0.377 | 0 | 0.05 | 0 | 0
444 | UJF | RFA | Absch | Bernartice u Milevska | Spangenbarren | 94.52 | 3.13 | 0 | 0 | 0.2 | 1.89 | 0 | 0 | 0 | 0.2 | 0 | 0 | 0
7650 | SAM | OES | Bohr | Chvalšiny | Spangenbarren | 94.52 | 0 | 0.16 | 1.15 | 0 | 2.3 | 1.65 | 0.02 | 0.2 | 0 | 0 | 0 | 0
171 | UJF | NAA | Bohr | Přídolí | Spangenbarren | 94.53 | 0.05 | 0.159 | 3.101 | 0.005 | 1.58 | 0.06 | 0.05 | 0.532 | 0.05 | 0.05 | 0 | 0
7988 | SAM | OES | Bohr | Vestec nad Mrlinou | Randleistenbeil | 94.532 | 0 | 0 | 0.06 | 0 | 0.14 | 0.7 | 3.9 | 0.66 | 0 | 0.008 | 0 | 0
8097 | SAM | OES | Bohr | Slaný | Nietdolch | 94.544 | 0 | 0 | 0.25 | 0 | 0.37 | 0.4 | 3.7 | 0.73 | 0 | 0.006 | 0 | 0
802 | UJF | RFA | Absch | Dušníky nad Vltavou | Ösenringbarren | 94.55 | 0.1 | 0 | 0.1 | 0.1 | 2.32 | 1.08 | 0.05 | 1.56 | 0.1 | 0 | 0 | 0
1099 | UJF | RFA | Absch | Brodce nad Jizerou | Spirale; Drahtspirale; Drahtring | 94.55 | 0.1 | 0 | 0.78 | 0 | 0.94 | 2.27 | 0.05 | 1.45 | 0.1 | 0 | 0 | 0
8611 | SAM | OES | Bohr | Temelín | Spangenbarren | 94.55 | 0 | 0.07 | 0.08 | 0 | 0.89 | 0.01 | 4.4 | 0 | 0 | 0 | 0 | 0
7624 | SAM | OES | Bohr | Chvalšiny | Spangenbarren | 94.553 | 0 | 0 | 0 | 0 | 1.25 | 0.55 | 0 | 3.6 | 0 | 0.047 | 0 | 0
7970 | SAM | OES | Bohr | Minice u Kralup nad Vltavou | Randleistenbeil | 94.562 | 0 | 0 | 0.04 | 0 | 0.17 | 0.26 | 4.8 | 0.16 | 0 | 0.008 | 0 | 0
6748 | SAM | OES | Bohr | České Budějovice 6 | Ösenringbarren | 94.57 | 0 | 0 | 0.02 | 0 | 1 | 0.59 | 0 | 3.7 | 0 | 0.12 | 0 | 0
7649 | SAM | OES | Bohr | Chvalšiny | Spangenbarren | 94.57 | 0 | 0.1 | 2.4 | 0 | 2 | 0.25 | 0.01 | 0.64 | 0 | 0.03 | 0 | 0
6953 | SAM | OES | Bohr | Slavkov u Brna | Ösenringbarren | 94.573 | 0 | 0 | 0 | 0 | 1.75 | 1 | 0 | 2.6 | 0.05 | 0.027 | 0 | 0
1190 | UJF | RFA | Absch | Slaný | Noppenring, klein; Schleifenring | 94.59 | 0.42 | 0 | 0.22 | 0 | 0.26 | 1.11 | 1.87 | 1.53 | 0.1 | 0 | 0 | 0
3017 | UJF | RFA | Oberf | Staré Sedlo u Stádlce | Spangenbarren, flach | 94.59 | 1.19 | 0 | 0.97 | 0 | 3.25 | 0.03 | 0.05 | 0.05 | 0.1 | 0 | 0 | 0
1088 | UJF | RFA | Absch | Brodce nad Jizerou | Kollier | 94.6 | 0.19 | 0 | 1.15 | 0 | 1.47 | 1.4 | 0.05 | 0.99 | 0.11 | 0 | 0 | 0
8648 | OW | OES | Bohr | Lesonice u Moravského Krumlova | Ösenringbarren | 94.6 | 0 | 0 | 0 | 0 | 2 | 1.2 | 0 | 2 | 0 | 0.1 | 0 | 0
8663 | OW | OES | Bohr | Soběchleby u Podbořan | Ösenringbarren | 94.6 | 0 | 0 | 0 | 0 | 2.8 | 0.9 | 0 | 1.3 | 0.07 | 0.14 | 0 | 0
8676 | OW | OES | Bohr | Český Brod | Ösenringbarren | 94.6 | 0 | 0 | 0 | 0 | 2.4 | 1.4 | 0 | 1.1 | 0 | 0.2 | 0 | 0
8681 | OW | OES | Bohr | Chvalšiny | Spangenbarren | 94.6 | 0 | 0 | 0 | 0 | 2.8 | 1.3 | 0 | 0.9 | 0 | 0.14 | 0 | 0
8288 | SAM | OES | Bohr | Planá nad Lužnicí | Randleistenbeil | 94.606 | 0 | 0 | 0.03 | 0 | 0.81 | 0.47 | 2.9 | 1.15 | 0 | 0.034 | 0 | 0
8485 | SAM | OES | Bohr | Temelín | Spangenbarren | 94.61 | 0 | 0.05 | 1.2 | 0 | 0.6 | 0.04 | 1.7 | 0.1 | 1.7 | 0 | 0 | 0
472 | UJF | NAA | Bohr | Bernartice u Milevska | Spangenbarren | 94.62 | 0.5 | 0.0034 | 0.197 | 0.01 | 1.401 | 0.685 | 0.02 | 1.24 | 0 | 0 | 0 | 0.00021
6674 | SAM | OES | Bohr | Radostice u Vchynic | Ösenringbarren | 94.62 | 0 | 0 | 0 | 0 | 2.4 | 1.15 | 0 | 1.6 | 0 | 0.23 | 0 | 0
7354 | SAM | OES | Bohr | Železná u Libořic | Absatzbeil | 94.62 | 0 | 0 | 0.21 | 0 | 0.16 | 0.01 | 5 | 0 | 0 | 0 | 0 | 0
8736 | CVUT | ? | ? | Soběnice | Beil oder Axt unbestimmt | 94.62 | 0.4 | 0 | 0 | 0 | 0 | 0.65 | 4.3 | 0 | 0 | 0 | 0 | 0
7606 | SAM | OES | Bohr | Chvalšiny | Spangenbarren | 94.634 | 0 | 0.23 | 1.9 | 0 | 2.5 | 0.2 | 0.02 | 0.49 | 0.01 | 0.016 | 0 | 0
2933 | UJF | RFA | Absch | Staré Sedlo u Stádlce | Spangenbarren, flach | 94.64 | 0.31 | 0 | 0.66 | 0 | 1.9 | 0.03 | 2.44 | 0.04 | 0.1 | 0 | 0 | 0
6743 | SAM | OES | Bohr | České Budějovice 5 | Ösenringbarren | 94.64 | 0 | 0 | 0 | 0 | 2.3 | 0.83 | 0 | 2.1 | 0 | 0.13 | 0 | 0
6840 | SAM | OES | Bohr | Soběnice | Randleistenbeil | 94.658 | 0 | 0 | 0.023 | 0 | 1.1 | 1 | 2.25 | 0.95 | 0 | 0.019 | 0 | 0
250 | UJF | NAA | Bohr | České Budějovice 4 | Ösenringbarren | 94.66 | 0 | 0.004 | 0.06 | 0.05 | 2.16 | 1.35 | 0.07 | 1.448 | 0.1 | 0.38 | 0 | 0.0021
7920 | SAM | OES | Bohr | Velké Přílepy | Nietdolch | 94.681 | 0 | 0 | 0.23 | 0 | 0.45 | 0.66 | 3.1 | 0.82 | 0.05 | 0.009 | 0 | 0
8622 | SAM | OES | Bohr | Velké Přílepy | Nietdolch | 94.683 | 0 | 0 | 0.04 | 0 | 0.16 | 0.27 | 4.6 | 0.24 | 0 | 0.007 | 0 | 0
135 | UJF | NAA | Bohr | Chvalšiny | Spangenbarren | 94.689 | 0 | 0.057 | 2.89 | 0 | 1.87 | 0.144 | 0.03 | 0.27 | 0 | 0.05 | 0 | 0
158 | UJF | NAA | Bohr | Přídolí | Spangenbarren | 94.69 | 0.05 | 0.001 | 0.04 | 0.005 | 1.65 | 0.963 | 0.05 | 2.656 | 0.05 | 0.05 | 0 | 0
8800 | OL | mobil RFA | kOberf | Charváty | Ringbarren | 94.69 | 2.6 | 0 | 0 | 0 | 0.31 | 1.57 | 0 | 0.53 | 0 | 0.3 | 0 | 0
286 | UJF | RFA | kOberf | Přídolí | Spangenbarren | 94.7 | 0.1 | 0.09 | 1.4 | 0.1 | 2 | 0.16 | 0.4 | 0.37 | 0.05 | 0.05 | 0 | 0
416 | UJF | RFA | Absch | Bernartice u Milevska | Spangenbarren | 94.7 | 1.44 | 0 | 0 | 0.2 | 3.07 | 0.07 | 0 | 0 | 0 | 0 | 0 | 0
779 | UJF | RFA | Absch | Vraný | Ring, klein, offen, Draht | 94.7 | 0.1 | 0 | 1.45 | 0 | 1.01 | 0.79 | 0.3 | 1.74 | 0.1 | 0 | 0 | 0
8459 | SAM | OES | Bohr | Temelín | Spangenbarren | 94.7 | 0 | 0 | 0.23 | 0 | 0.4 | 0.06 | 2.2 | 0.11 | 2.3 | 0 | 0 | 0
8674 | OW | OES | Bohr | Praha | Ösenringbarren | 94.7 | 0 | 0 | 0 | 0 | 2.6 | 1.1 | 0 | 1.2 | 0 | 0.2 | 0 | 0
8695 | OW | OES | Bohr | Milošice | Armring, massiv, Draht | 94.7 | 0.15 | 0 | 0.14 | 0 | 0.9 | 1.4 | 1.5 | 0.9 | 0.09 | 0.01 | 0 | 0
8737 | CVUT | ? | ? | Soběnice | Beil oder Axt unbestimmt | 94.7 | 0.26 | 0 | 0 | 0 | 0.14 | 0 | 4.7 | 0 | 0 | 0 | 0 | 0
193 | UJF | NAA | Bohr | Přídolí | Spangenbarren | 94.71 | 0.05 | 0 | 0 | 0.005 | 0.534 | 0.758 | 0.05 | 3.306 | 0.05 | 0.12 | 0 | 0
7641 | SAM | OES | Bohr | Chvalšiny | Spangenbarren | 94.71 | 0 | 0 | 0 | 0 | 2.5 | 0.94 | 0 | 1.75 | 0 | 0.1 | 0 | 0
2975 | UJF | RFA | Absch | Staré Sedlo u Stádlce | Spangenbarren, flach | 94.72 | 1.37 | 0 | 0.9 | 0 | 2.6 | 0.05 | 0.12 | 0.24 | 0.1 | 0 | 0 | 0
184 | UJF | NAA | Bohr | Přídolí | Spangenbarren | 94.73 | 0.05 | 0.012 | 1.634 | 0.005 | 3.388 | 0.238 | 0.05 | 0.948 | 0.05 | 0.05 | 0 | 0
183 | UJF | NAA | Bohr | Přídolí | Spangenbarren | 94.74 | 0.05 | 0.012 | 1.692 | 0.005 | 3.313 | 0.243 | 0.05 | 0.893 | 0.05 | 0.05 | 0 | 0
604 | UJF | RFA | kOberf | Libochovany | Blechröhrchen | 94.74 | 0.2 | 0 | 1.482 | 0.2 | 0.3246 | 1.291 | 0.399 | 1.709 | 0.1 | 0.05 | 0 | 0.05
7850 | SAM | OES | Bohr | Jizerní Vtelno | Armring, massiv, Draht | 94.74 | 0 | 0 | 0 | 0 | 1.7 | 1.35 | 0 | 2.1 | 0 | 0.11 | 0 | 0
781 | UJF | RFA | Absch | Vraný | Ring, klein, offen, Draht | 94.76 | 0.1 | 0 | 1.03 | 0 | 0.78 | 1 | 0.73 | 1.7 | 0.1 | 0 | 0 | 0
7715 | SAM | OES | Bohr | Jaroslavice u Kostelce | Ösenringbarren | 94.76 | 0 | 0 | 0.03 | 0 | 2 | 0.93 | 0 | 2.1 | 0.05 | 0.13 | 0 | 0
609 | UJF | RFA | Absch | Libochovany | Randleistenbeil | 94.77 | 0.2 | 0 | 1.04 | 0.2 | 0.5912 | 1.134 | 0.995 | 1.322 | 0.1 | 0.05 | 0 | 0.05
6803 | SAM | OES | Bohr | Stará Boleslav | Ösenringbarren | 94.779 | 0.01 | 0 | 0 | 0 | 1.9 | 1 | 0 | 2.3 | 0.01 | 0.001 | 0 | 0
7594 | SAM | OES | Bohr | Chvalšiny | Spangenbarren | 94.782 | 0 | 0.17 | 1.45 | 0 | 2.6 | 0.24 | 0.02 | 0.73 | 0 | 0.008 | 0 | 0
7618 | SAM | OES | Bohr | Chvalšiny | Spangenbarren | 94.782 | 0 | 0.14 | 2.2 | 0 | 2.1 | 0.19 | 0.02 | 0.55 | 0.01 | 0.008 | 0 | 0
7617 | SAM | OES | Bohr | Chvalšiny | Spangenbarren | 94.783 | 0 | 0.08 | 2 | 0 | 1.4 | 0.18 | 1.3 | 0.24 | 0.01 | 0.007 | 0 | 0
7486 | SAM | OES | Bohr | Radostice u Vchynic | Ösenringbarren | 94.784 | 0 | 0 | 0 | 0 | 2 | 1.15 | 0 | 2 | 0 | 0.066 | 0 | 0
54 | UJF | RFA | Absch | Nová Ves u Brloha | Gußkuchen | 94.8 | 3.8 | 0.05 | 0.4 | 0.2 | 0.7 | 0.03 | 0.05 | 0.05 | 0.1 | 0.05 | 0 | 0
8675 | OW | OES | Bohr | Praha | Ösenringbarren | 94.8 | 0 | 0 | 0 | 0 | 2.4 | 1.3 | 0 | 1.1 | 0 | 0.18 | 0 | 0
197 | UJF | NAA | Bohr | Přídolí | Spangenbarren | 94.81 | 0.05 | 0.162 | 3.388 | 0.005 | 1.489 | 0.153 | 0.05 | 0.153 | 0.05 | 0.05 | 0 | 0
199 | UJF | NAA | Bohr | Přídolí | Spangenbarren | 94.81 | 0.05 | 0.035 | 1.579 | 0.005 | 3.269 | 0.302 | 0.05 | 1.173 | 0.05 | 0.06 | 0 | 0
459 | UJF | RFA | Absch | Bernartice u Milevska | Spangenbarren | 94.81 | 2.18 | 0 | 0 | 0.2 | 2.78 | 0 | 0 | 0.12 | 0.2 | 0 | 0 | 0
8471 | SAM | OES | Bohr | Temelín | Spangenbarren | 94.81 | 0 | 0 | 0.13 | 0 | 1.3 | 0.01 | 3.7 | 0.05 | 0 | 0 | 0 | 0
807 | UJF | RFA | kOberf | Kobylisy | Armspirale | 94.82 | 1.02 | 0 | 0.08 | 0 | 1.21 | 1.25 | 0.04 | 1.15 | 0.14 | 0 | 0 | 0
6937 | SAM | OES | Bohr | Vlasatice | Ösenringbarren | 94.82 | 0 | 0 | 0 | 0 | 1.75 | 1.12 | 0 | 2.15 | 0 | 0.16 | 0 | 0
6851 | SAM | OES | Bohr | Slaný | Randleistenbeil | 94.83 | 0 | 0 | 1.13 | 0 | 0.33 | 1 | 0.61 | 2.1 | 0 | 0 | 0 | 0
7593 | SAM | OES | Bohr | Chvalšiny | Spangenbarren | 94.832 | 0 | 0.36 | 2 | 0 | 2.2 | 0.16 | 0.02 | 0.41 | 0.01 | 0.008 | 0 | 0
7616 | SAM | OES | Bohr | Chvalšiny | Spangenbarren | 94.835 | 0 | 0.05 | 2.2 | 0 | 1.9 | 0.23 | 0.18 | 0.59 | 0 | 0.015 | 0 | 0
164 | UJF | NAA | Bohr | Přídolí | Spangenbarren | 94.84 | 0.05 | 0.026 | 1.198 | 0.011 | 3.14 | 0.232 | 0.05 | 0.541 | 0.05 | 0.05 | 0 | 0
8089 | SAM | OES | Bohr | Páleček | Armring, massiv, Draht | 94.843 | 0 | 0.13 | 0.24 | 0 | 0.32 | 0.04 | 4.1 | 0.15 | 0.17 | 0.007 | 0 | 0
6811 | SAM | OES | Bohr | Stará Boleslav | Spiralröllchen | 94.859 | 0 | 0 | 0.14 | 0 | 0.48 | 2.8 | 0.02 | 1.7 | 0 | 0.001 | 0 | 0
432 | UJF | RFA | Absch | Bernartice u Milevska | Spangenbarren | 94.87 | 0 | 0 | 0 | 0.2 | 4.91 | 0 | 0 | 0.13 | 0.2 | 0 | 0 | 0
161 | UJF | NAA | Bohr | Přídolí | Spangenbarren | 94.88 | 0.05 | 0.026 | 3.341 | 0.005 | 1.066 | 1.066 | 0.05 | 0.428 | 0.05 | 0.05 | 0 | 0
7975 | SAM | OES | Bohr | Jičíněves | Randleistenbeil | 94.882 | 0 | 0 | 0.02 | 0 | 0.72 | 0.53 | 2.9 | 0.93 | 0 | 0.018 | 0 | 0
7676 | SAM | OES | Bohr | Chvalšiny | Spangenbarren | 94.89 | 0 | 0.18 | 1.75 | 0 | 2.2 | 0.24 | 0.01 | 0.69 | 0.01 | 0.03 | 0 | 0
237 | UJF | NAA | Bohr | České Budějovice 4 | Ösenringbarren | 94.9 | 0 | 0.004 | 0.06 | 0.05 | 1.586 | 1.286 | 0.07 | 1.957 | 0.1 | 0.28 | 0 | 0.00016
245 | UJF | NAA | Bohr | České Budějovice 4 | Ösenringbarren | 94.9 | 0 | 0.004 | 0.06 | 0.05 | 2.367 | 0.962 | 0.07 | 1.624 | 0.1 | 0.14 | 0 | 0.00017
6971 | SAM | OES | Bohr | Suchohrdly u Znojma | Ösenringbarren | 94.9 | 0 | 0 | 0 | 0 | 2 | 1 | 0 | 2 | 0 | 0.1 | 0 | 0
8677 | OW | OES | Bohr | Hospozín | Ösenringbarren | 94.9 | 0 | 0 | 0 | 0 | 2.6 | 1.3 | 0 | 0.9 | 0 | 0.14 | 0 | 0
8696 | OW | OES | Bohr | Milošice | Armring, massiv, Draht | 94.9 | 0 | 0.01 | 0.45 | 0 | 0.8 | 1.3 | 1.5 | 0.8 | 0.07 | 0.01 | 0 | 0
7939 | SAM | OES | Bohr | Malé Číčovice | Nietdolch | 94.904 | 0 | 0 | 0.34 | 0 | 0.8 | 0.87 | 0.56 | 2.5 | 0 | 0.026 | 0 | 0
8081 | SAM | OES | Bohr | Řisuty u Slaného | Nietdolch | 94.905 | 0 | 0.11 | 1.15 | 0 | 1.1 | 0.13 | 2.3 | 0.3 | 0 | 0.005 | 0 | 0
160 | UJF | NAA | Bohr | Přídolí | Spangenbarren | 94.91 | 0.05 | 0.076 | 3.02 | 0.005 | 1.427 | 0.093 | 0.06 | 0.412 | 0.05 | 0.05 | 0 | 0
8287 | SAM | OES | Bohr | Jičíněves | Randleistenbeil | 94.929 | 0 | 0 | 0.03 | 0 | 0.31 | 0.55 | 3.6 | 0.57 | 0 | 0.011 | 0 | 0
7170 | SAM | OES | Bohr | Mutěnice | Noppenring, groß; Schleifenring | 94.93 | 0 | 0 | 2 | 0 | 0.69 | 0.63 | 0 | 1.75 | 0 | 0 | 0 | 0
6805 | SAM | OES | Bohr | Stará Boleslav | Ösenringbarren | 94.947 | 0 | 0 | 0 | 0 | 1.4 | 1 | 0 | 2.6 | 0 | 0.053 | 0 | 0
7984 | SAM | OES | Bohr | Hředle | Randleistenbeil | 94.948 | 0 | 0 | 0.48 | 0 | 0.54 | 0.62 | 1.4 | 1.85 | 0.14 | 0.022 | 0 | 0
7652 | SAM | OES | Bohr | Chvalšiny | Spangenbarren | 94.949 | 0 | 0.04 | 1.1 | 0 | 2.8 | 0.5 | 0.06 | 0.45 | 0.08 | 0.021 | 0 | 0
65 | UJF | NAA | Bohr | Nová Ves u Brloha | Ösenringbarren | 94.96 | 0 | 0.07 | 0.06 | 0.015 | 2.433 | 1.167 | 0.07 | 1.443 | 0.1 | 0.45 | 0 | 0.00029
7823 | SAM | OES | Bohr | Luštěnice | Ösenringbarren | 94.96 | 0 | 0 | 0 | 0 | 2 | 0.84 | 0 | 2.1 | 0 | 0.1 | 0 | 0
8335 | SAM | OES | Bohr | Neratovice | Armstulpe | 94.96 | 0 | 0.31 | 1.92 | 0 | 1 | 0.4 | 0.01 | 1.4 | 0 | 0 | 0 | 0
177 | UJF | NAA | Bohr | Přídolí | Spangenbarren | 94.97 | 0.05 | 0.009 | 1.417 | 0.005 | 2.417 | 0.242 | 0.05 | 0.908 | 0.05 | 0.05 | 0 | 0
8361 | SAM | OES | Bohr | Temelín | Spangenbarren | 94.97 | 0 | 0 | 0.07 | 0 | 1.5 | 0.01 | 3.4 | 0.05 | 0 | 0 | 0 | 0
7923 | SAM | OES | Bohr | Mikulovice u Pardubic | Nietdolch | 94.975 | 0 | 0 | 0.04 | 0 | 0.49 | 0.67 | 3.2 | 0.62 | 0 | 0.005 | 0 | 0
773 | UJF | RFA | Absch | Vraný | Pfriem | 94.99 | 0.1 | 0 | 1.52 | 0 | 0.66 | 1.23 | 0.05 | 1.61 | 0.1 | 0 | 0 | 0
6734 | SAM | OES | Bohr | Starý Bydžov | Noppenring, groß; Schleifenring | 94.99 | 0 | 0 | 0.55 | 0 | 0.22 | 1.04 | 0 | 3.2 | 0 | 0 | 0 | 0
53 | UJF | RFA | Absch | Nová Ves u Brloha | Gußkuchen | 95 | 3.5 | 0.05 | 0.4 | 0.2 | 0.7 | 0.03 | 0.05 | 0.05 | 0.1 | 0.05 | 0 | 0
463 | UJF | NAA | Bohr | Bernartice u Milevska | Spangenbarren | 95 | 0.1 | 0.0236 | 0.611 | 0.01 | 0.293 | 0.0113 | 0.021 | 0.0083 | 0.1 | 0 | 0.0012 | 8e-05
8671 | OW | OES | Bohr | Drahouš | Ösenringbarren | 95 | 0 | 0 | 0 | 0 | 2.2 | 1.4 | 0 | 1.1 | 0 | 0.14 | 0 | 0
8708 | FMZM | RFA | Oberf | Jaroslavice u Kostelce | Halsring, verschiedene Formen | 95 | 0.05 | 0.005 | 0.01 | 0.1 | 1.81 | 0.98 | 0.005 | 1.47 | 0.01 | 0.144 | 0 | 0.01
168 | UJF | NAA | Bohr | Přídolí | Spangenbarren | 95.02 | 0.05 | 0.168 | 3.074 | 0.005 | 1.426 | 0.164 | 0.05 | 0.146 | 0.05 | 0.05 | 0 | 0
427 | UJF | RFA | Absch | Bernartice u Milevska | Spangenbarren | 95.02 | 2.78 | 0 | 0 | 0.2 | 1.52 | 0.05 | 0 | 0 | 0.2 | 0 | 0 | 0
198 | UJF | NAA | Bohr | Přídolí | Spangenbarren | 95.03 | 0.05 | 0.048 | 3.29 | 0.005 | 1.463 | 0.167 | 0.05 | 0.302 | 0.05 | 0.05 | 0 | 0
8751 | UJF | RFA | Bohr | Rešice | Ringbarren | 95.04 | 0 | 0 | 0 | 0 | 0.22 | 0 | 4.68 | 0.06 | 0 | 0 | 0 | 0
259 | UJF | NAA | Bohr | České Budějovice 4 | Ösenringbarren | 95.05 | 0 | 0.004 | 0.06 | 0.05 | 1.809 | 1.132 | 0.07 | 1.775 | 0.1 | 0.23 | 0 | 0.00022
1169 | UJF | RFA | Absch | Slaný | Kugelkopfnadel, massiv | 95.05 | 0.1 | 0 | 1.3 | 0 | 2.64 | 0.52 | 0.14 | 0.25 | 0.1 | 0 | 0 | 0
3007 | UJF | RFA | Oberf | Staré Sedlo u Stádlce | Spangenbarren, flach | 95.05 | 1.09 | 0 | 0.94 | 0 | 2.92 | 0.03 | 0.05 | 0.05 | 0.1 | 0 | 0 | 0
8480 | SAM | OES | Bohr | Temelín | Spangenbarren | 95.05 | 0 | 0 | 0.08 | 0 | 0.73 | 0.01 | 4.1 | 0.03 | 0 | 0 | 0 | 0
145 | UJF | NAA | Bohr | Vitín | Ösenringbarren | 95.061 | 0 | 0.001 | 0.048 | 0 | 1.97 | 1.11 | 0.1 | 1.38 | 0.1 | 0.23 | 0 | 0
8566 | SAM | OES | Bohr | Radostice u Vchynic | Ösenringbarren | 95.066 | 0 | 0 | 0 | 0 | 1.75 | 0.8 | 0 | 2.3 | 0 | 0.084 | 0 | 0
7588 | SAM | OES | Bohr | Chvalšiny | Spangenbarren | 95.069 | 0 | 0.05 | 1.5 | 0 | 2.6 | 0.33 | 0.04 | 0.37 | 0.02 | 0.021 | 0 | 0
155 | UJF | NAA | Bohr | Přídolí | Spangenbarren | 95.07 | 0.05 | 0.087 | 0 | 0.005 | 0.857 | 1.183 | 0.05 | 2.805 | 0.05 | 0.05 | 0 | 0
1095 | UJF | RFA | Absch | Brodce nad Jizerou | Armspirale | 95.07 | 0.14 | 0 | 0.1 | 0 | 1.1 | 2.98 | 0.05 | 0.7 | 0.1 | 0 | 0 | 0
6726 | SAM | OES | Bohr | Starý Bydžov | Blechohrring | 95.07 | 0 | 0 | 2.1 | 0 | 0.67 | 0.55 | 0.26 | 1.35 | 0 | 0 | 0 | 0
8762 | UJF | RFA | kOberf | Rešice | Ösenringbarren | 95.07 | 0.54 | 0 | 0 | 0 | 1.75 | 1.31 | 0 | 0.96 | 0 | 0.21 | 0 | 0
413 | UJF | RFA | Absch | Bernartice u Milevska | Spangenbarren | 95.09 | 0.67 | 0 | 0 | 0.2 | 3.45 | 0 | 0 | 0.15 | 0.2 | 0 | 0 | 0
7553 | SAM | OES | Bohr | České Budějovice 5 | Ösenringbarren | 95.09 | 0 | 0 | 0 | 0 | 2.2 | 0.65 | 0 | 1.95 | 0 | 0.11 | 0 | 0
7678 | SAM | OES | Bohr | Chvalšiny | Spangenbarren | 95.097 | 0 | 0.15 | 1.65 | 0 | 2.3 | 0.23 | 0.01 | 0.54 | 0 | 0.023 | 0 | 0
7648 | SAM | OES | Bohr | Chvalšiny | Spangenbarren | 95.099 | 0 | 0 | 0.75 | 0 | 3.5 | 0.4 | 0 | 0.22 | 0.02 | 0.011 | 0 | 0
258 | UJF | NAA | Bohr | České Budějovice 4 | Ösenringbarren | 95.11 | 0 | 0.004 | 0.06 | 0.05 | 1.825 | 1.228 | 0.07 | 1.632 | 0.1 | 0.21 | 0 | 0.00026
239 | UJF | NAA | Bohr | České Budějovice 4 | Ösenringbarren | 95.14 | 0 | 0.004 | 0.06 | 0.05 | 1.98 | 1.097 | 0.07 | 1.502 | 0.1 | 0.29 | 0 | 0.00016
8516 | SAM | OES | Bohr | Radostice u Vchynic | Ösenringbarren | 95.14 | 0 | 0 | 0 | 0 | 2.1 | 0.88 | 0 | 1.7 | 0 | 0.18 | 0 | 0
206 | UJF | NAA | Bohr | Přídolí | Spangenbarren | 95.15 | 0.05 | 0.028 | 1.072 | 0.005 | 2.261 | 0.347 | 0.05 | 1.139 | 0.05 | 0.04 | 0 | 0
7383 | SAM | OES | Bohr | České Budějovice 6 | Ösenringbarren | 95.15 | 0 | 0 | 0 | 0 | 2 | 1.5 | 0 | 1.2 | 0 | 0.15 | 0 | 0
8469 | SAM | OES | Bohr | Temelín | Spangenbarren | 95.15 | 0 | 0 | 0.21 | 0 | 0.16 | 0.01 | 4.4 | 0.07 | 0 | 0 | 0 | 0
7644 | SAM | OES | Bohr | Chvalšiny | Spangenbarren | 95.154 | 0 | 0.12 | 2 | 0 | 1.9 | 0.27 | 0.09 | 0.45 | 0.01 | 0.006 | 0 | 0
203 | UJF | NAA | Bohr | Přídolí | Spangenbarren | 95.16 | 0.05 | 0.01 | 1.494 | 0.005 | 2.11 | 0.26 | 0.05 | 0.962 | 0.05 | 0.05 | 0 | 0
246 | UJF | NAA | Bohr | České Budějovice 4 | Ösenringbarren | 95.16 | 0 | 0.004 | 0.06 | 0.05 | 2.07 | 1.242 | 0.07 | 1.309 | 0.1 | 0.22 | 0 | 0.00031
7533 | SAM | OES | Bohr | České Budějovice 5 | Ösenringbarren | 95.16 | 0 | 0 | 0 | 0 | 1.9 | 0.63 | 0 | 2.2 | 0 | 0.11 | 0 | 0
6826 | SAM | OES | Bohr | Soběnice | Randleistenbeil | 95.167 | 0 | 0 | 0.01 | 0 | 0.95 | 0.87 | 2.55 | 0.45 | 0 | 0.003 | 0 | 0
194 | UJF | NAA | Bohr | Přídolí | Spangenbarren | 95.17 | 0.05 | 0.239 | 2.742 | 0.005 | 1.739 | 0.113 | 0.05 | 1.407 | 0.05 | 0.05 | 0 | 0
255 | UJF | NAA | Bohr | České Budějovice 4 | Ösenringbarren | 95.17 | 0 | 0.004 | 0.06 | 0.05 | 1.497 | 1.199 | 0.07 | 1.951 | 0.1 | 0.18 | 0 | 0.00016
265 | UJF | NAA | Bohr | České Budějovice 4 | Ösenringbarren | 95.17 | 0 | 0.004 | 0.06 | 0.05 | 1.903 | 1.256 | 0.07 | 1.497 | 0.1 | 0.18 | 0 | 0.00025
8770 | UJF | NAA | Bohr | Rešice | Ösenringbarren | 95.17 | 0 | 0 | 0 | 0 | 2.11 | 1.21 | 0 | 1.2 | 0 | 0.31 | 0 | 0
8309 | SAM | OES | Bohr | Kosořice | Armring, massiv, Draht | 95.171 | 0 | 0.11 | 0.76 | 0 | 1.1 | 0.54 | 0 | 2.2 | 0.11 | 0.009 | 0 | 0
7184 | SAM | OES | Bohr | Hodonín | Ösenringbarren | 95.18 | 0 | 0 | 0 | 0 | 1.95 | 0.9 | 0 | 1.85 | 0 | 0.12 | 0 | 0
8769 | UJF | RFA | Bohr | Rešice | Ösenringbarren | 95.19 | 0 | 0 | 0 | 0 | 2.28 | 114 | 0.06 | 101 | 0 | 0.31 | 0 | 0
6846 | SAM | OES | Bohr | Soběnice | Randleistenbeil | 95.199 | 0 | 0 | 0.05 | 0 | 0.85 | 0.15 | 2.45 | 1.3 | 0 | 0.001 | 0 | 0
240 | UJF | NAA | Bohr | České Budějovice 4 | Ösenringbarren | 95.2 | 0 | 0.004 | 0.06 | 0.05 | 1.548 | 1.118 | 0.07 | 1.929 | 0.1 | 0.21 | 0 | 0.00018
6433 | UJF | RFA | Oberf | Suchdol | Vollgriffdolch, Niet | 95.2 | 0 | 0 | 0 | 0 | 3.15 | 0.95 | 0 | 0.7 | 0 | 0 | 0 | 0
426 | UJF | RFA | Absch | Bernartice u Milevska | Spangenbarren | 95.21 | 2.99 | 0 | 0 | 0.2 | 1.01 | 0.07 | 0 | 0 | 0.2 | 0 | 0 | 0
7672 | SAM | OES | Bohr | Chvalšiny | Spangenbarren | 95.216 | 0 | 0.07 | 1.3 | 0 | 2.6 | 0.36 | 0 | 0.44 | 0 | 0.014 | 0 | 0
1094 | UJF | RFA | Absch | Brodce nad Jizerou | Nadel, Sonderform; Form unbestimmt | 95.22 | 0.1 | 0 | 1.19 | 0 | 0.73 | 1.59 | 0.05 | 1.28 | 0.1 | 0 | 0 | 0
6779 | SAM | OES | Bohr | Jizerní Vtelno | Armring, massiv, Draht | 95.22 | 0 | 0 | 1.95 | 0 | 0.46 | 0.56 | 0.66 | 1.15 | 0 | 0 | 0 | 0
7384 | SAM | OES | Bohr | České Budějovice 6 | Ösenringbarren | 95.226 | 0 | 0 | 0 | 0 | 1.65 | 1.35 | 0 | 1.7 | 0 | 0.074 | 0 | 0
6742 | SAM | OES | Bohr | České Budějovice 5 | Ösenringbarren | 95.23 | 0 | 0 | 0 | 0 | 1.06 | 1.07 | 0 | 2.5 | 0 | 0.14 | 0 | 0
8792 | OL | mobil RFA | kOberf | Charváty | Ringbarren | 95.23 | 0.7 | 0 | 0 | 0 | 0.45 | 2.08 | 0 | 0.74 | 0 | 0.79 | 0 | 0
6788 | SAM | OES | Bohr | Slaný | Randleistenbeil | 95.24 | 0 | 0 | 0 | 0 | 1.4 | 1.2 | 0 | 1.95 | 0 | 0.21 | 0 | 0
6956 | SAM | OES | Bohr | Slavkov u Brna | Ösenringbarren | 95.24 | 0 | 0 | 0 | 0 | 2.07 | 0.92 | 0 | 1.6 | 0 | 0.17 | 0 | 0
7860 | SAM | OES | Bohr | Řehnice | Randleistenbeil | 95.241 | 0 | 0.2 | 2.2 | 0 | 1.65 | 0.17 | 0.03 | 0.46 | 0.04 | 0.009 | 0 | 0
7610 | SAM | OES | Bohr | Chvalšiny | Spangenbarren | 95.242 | 0 | 0 | 0.01 | 0 | 1.35 | 0.64 | 0 | 2.7 | 0 | 0.058 | 0 | 0
1096 | UJF | RFA | Absch | Brodce nad Jizerou | Armspirale | 95.25 | 0.18 | 0 | 0.12 | 0 | 1.03 | 2.51 | 0.05 | 0.9 | 0.1 | 0 | 0 | 0
6954 | SAM | OES | Bohr | Slavkov u Brna | Ösenringbarren | 95.25 | 0 | 0 | 0 | 0 | 1.65 | 1 | 0 | 2 | 0 | 0.1 | 0 | 0
140 | UJF | NAA | Bohr | Kosov u Opalic | Ösenringbarren | 95.259 | 0 | 0.001 | 0.05 | 0 | 1.62 | 1.29 | 0.1 | 1.37 | 0.1 | 0.21 | 0 | 0
6699 | SAM | OES | Bohr | Radostice u Vchynic | Ösenringbarren | 95.26 | 0 | 0 | 0 | 0 | 1.8 | 0.92 | 0 | 1.9 | 0 | 0.12 | 0 | 0
6737 | SAM | OES | Bohr | Starý Bydžov | Noppenring, groß; Schleifenring | 95.27 | 0 | 0 | 2.5 | 0 | 0.41 | 0.8 | 0.38 | 0.64 | 0 | 0 | 0 | 0
7541 | SAM | OES | Bohr | České Budějovice 5 | Ösenringbarren | 95.27 | 0 | 0 | 0.01 | 0 | 1.65 | 1.3 | 0 | 1.65 | 0 | 0.12 | 0 | 0
7525 | SAM | OES | Bohr | České Budějovice 5 | Ösenringbarren | 95.28 | 0 | 0 | 0 | 0 | 2.2 | 0.64 | 0 | 1.75 | 0 | 0.13 | 0 | 0
7216 | SAM | OES | Bohr | Hodonín | Ösenringbarren | 95.285 | 0 | 0 | 0.01 | 0 | 1.95 | 0.86 | 0 | 1.8 | 0 | 0.095 | 0 | 0
276 | UJF | NAA | Bohr | České Budějovice 4 | Ösenringbarren | 95.29 | 0 | 0.004 | 0.06 | 0.05 | 2.223 | 0.897 | 0.07 | 1.467 | 0.1 | 0.13 | 0 | 0.0001
7463 | SAM | OES | Bohr | Radostice u Vchynic | Ösenringbarren | 95.29 | 0 | 0 | 0 | 0 | 2 | 1.05 | 0 | 1.5 | 0 | 0.16 | 0 | 0
293 | UJF | RFA | kOberf | Přídolí | Spangenbarren | 95.3 | 0.1 | 0.05 | 0.9 | 0.1 | 1.7 | 0.45 | 0.05 | 0.54 | 0.05 | 0.1 | 0 | 0
8774 | UJF | RFA | kOberf | Rešice | Ösenringbarren | 95.3 | 0.83 | 0 | 0 | 0 | 1.37 | 0.72 | 0 | 1.65 | 0 | 0.13 | 0 | 0
7825 | SAM | OES | Bohr | Luštěnice | Ösenringbarren | 95.302 | 0 | 0 | 0 | 0 | 1.9 | 0.96 | 0 | 1.75 | 0 | 0.088 | 0 | 0
6690 | SAM | OES | Bohr | Radostice u Vchynic | Ösenringbarren | 95.31 | 0 | 0 | 0 | 0 | 1.7 | 1 | 0 | 1.8 | 0 | 0.19 | 0 | 0
6948 | SAM | OES | Bohr | Vlasatice | Ösenringbarren | 95.31 | 0 | 0 | 0 | 0 | 1.8 | 0.84 | 0 | 1.85 | 0 | 0.2 | 0 | 0
7250 | SAM | OES | Bohr | Hodonín | Ösenringbarren | 95.31 | 0 | 0 | 0.01 | 0 | 2.1 | 0.68 | 0 | 1.8 | 0 | 0.1 | 0 | 0
7971 | SAM | OES | Bohr | Böhmen | Randleistenbeil | 95.31 | 0 | 0.07 | 1.15 | 0 | 0.34 | 0.48 | 1.35 | 1.3 | 0 | 0 | 0 | 0
7666 | SAM | OES | Bohr | Chvalšiny | Spangenbarren | 95.315 | 0 | 0 | 0.56 | 0 | 3.6 | 0.31 | 0 | 0.13 | 0.07 | 0.015 | 0 | 0
6825 | SAM | OES | Bohr | Soběnice | Randleistenbeil | 95.318 | 0 | 0 | 0.02 | 0 | 0.66 | 0.7 | 2.85 | 0.45 | 0 | 0.002 | 0 | 0
247 | UJF | NAA | Bohr | České Budějovice 4 | Ösenringbarren | 95.32 | 0 | 0.004 | 0.06 | 0.05 | 2.139 | 0.975 | 0.07 | 1.437 | 0.1 | 0.13 | 0 | 0.00016
1071 | UJF | RFA | Absch | Brodce nad Jizerou | Nadel, Sonderform; Form unbestimmt | 95.32 | 0.1 | 0 | 0.1 | 0.12 | 1.21 | 1.55 | 0.05 | 1.92 | 0.1 | 0 | 0 | 0
8472 | SAM | OES | Bohr | Temelín | Spangenbarren | 95.32 | 0 | 0 | 0.05 | 0 | 0.6 | 0 | 4 | 0.03 | 0 | 0 | 0 | 0
7670 | SAM | OES | Bohr | Chvalšiny | Spangenbarren | 95.328 | 0 | 0.06 | 1.45 | 0 | 2.3 | 0.18 | 0.02 | 0.65 | 0 | 0.012 | 0 | 0
6676 | SAM | OES | Bohr | Radostice u Vchynic | Ösenringbarren | 95.33 | 0 | 0 | 0 | 0 | 1.85 | 1.1 | 0 | 1.5 | 0 | 0.22 | 0 | 0
8571 | SAM | OES | Bohr | Radostice u Vchynic | Ösenringbarren | 95.33 | 0 | 0 | 0 | 0 | 1.95 | 0.71 | 0 | 1.9 | 0 | 0.11 | 0 | 0
7604 | SAM | OES | Bohr | Chvalšiny | Spangenbarren | 95.338 | 0 | 0.07 | 1.8 | 0 | 2 | 0.28 | 0.01 | 0.47 | 0.01 | 0.022 | 0 | 0
244 | UJF | NAA | Bohr | České Budějovice 4 | Ösenringbarren | 95.35 | 0 | 0.004 | 0.06 | 0.05 | 2.034 | 0.926 | 0.07 | 1.585 | 0.1 | 0.1 | 0 | 0
7535 | SAM | OES | Bohr | České Budějovice 5 | Ösenringbarren | 95.35 | 0 | 0 | 0 | 0 | 1.7 | 0.66 | 0 | 2.2 | 0.01 | 0.08 | 0 | 0
6745 | SAM | OES | Bohr | České Budějovice 6 | Ösenringbarren | 95.351 | 0 | 0 | 0 | 0 | 0.9 | 0.73 | 0 | 3 | 0 | 0.019 | 0 | 0
7928 | SAM | OES | Bohr | Böhmen | Ösenringbarren | 95.353 | 0 | 0 | 0 | 0 | 2.2 | 0.84 | 0 | 1.55 | 0 | 0.057 | 0 | 0
6950 | SAM | OES | Bohr | Slavkov u Brna | Ösenringbarren | 95.356 | 0 | 0 | 0 | 0 | 1.3 | 1.28 | 0 | 1.9 | 0.1 | 0.064 | 0 | 0
7821 | SAM | OES | Bohr | Luštěnice | Ösenringbarren | 95.356 | 0 | 0 | 0 | 0 | 1.4 | 0.67 | 0 | 2.5 | 0 | 0.074 | 0 | 0
33 | UJF | RFA | Oberf | Nepřevázka | Tüllenlanzenspitze | 95.36 | 0 | 0 | 0.09 | 0 | 3.82 | 0.24 | 0.07 | 0.42 | 0 | 0 | 0 | 0
6935 | SAM | OES | Bohr | Vlasatice | Ösenringbarren | 95.36 | 0 | 0 | 0 | 0 | 1.5 | 1.07 | 0 | 1.8 | 0 | 0.27 | 0 | 0
8481 | SAM | OES | Bohr | Temelín | Spangenbarren | 95.36 | 0 | 0 | 0.14 | 0 | 1.2 | 0.01 | 2.7 | 0.59 | 0 | 0 | 0 | 0
797 | UJF | RFA | Absch | Dušníky nad Vltavou | Ösenringbarren | 95.37 | 0.1 | 0 | 0.1 | 0.2 | 1.7 | 1.18 | 0.05 | 1.22 | 0.1 | 0 | 0 | 0
7917 | SAM | OES | Bohr | Tursko | Nietdolch | 95.37 | 0 | 0.1 | 1.85 | 0 | 0.4 | 0.64 | 0.04 | 1.6 | 0 | 0 | 0 | 0
1164 | UJF | RFA | Absch | Luštěnice | Ösenringbarren | 95.38 | 0.1 | 0 | 0.43 | 0 | 2.09 | 1.09 | 0.05 | 1 | 0.1 | 0 | 0 | 0
60 | UJF | RFA | Absch | Nová Ves u Brloha | Gußkuchen | 95.4 | 3.3 | 0.05 | 0.4 | 0.2 | 0.8 | 0.03 | 0.05 | 0.05 | 0.1 | 0.05 | 0 | 0
154 | UJF | NAA | Bohr | Přídolí | Spangenbarren | 95.4 | 0.05 | 0.09 | 3.084 | 0.005 | 1.191 | 0.071 | 0.05 | 0.165 | 0.05 | 0.05 | 0 | 0
8662 | OW | OES | Bohr | Soběchleby u Podbořan | Ösenringbarren | 95.4 | 0 | 0 | 0 | 0 | 2 | 1.5 | 0 | 0.8 | 0 | 0.1 | 0 | 0
8668 | OW | OES | Bohr | Praha | Ösenringbarren | 95.4 | 0 | 0 | 0 | 0 | 1.9 | 1.3 | 0 | 0.9 | 0 | 0.1 | 0 | 0
8713 | VUT | SEM/EDS | Bruch | Moravská Nová Ves | Noppenring, groß; Schleifenring | 95.4 | 0 | 0 | 0 | 0 | 0 | 0.4 | 0 | 0.3 | 0 | 0 | 0 | 0
8227 | SAM | OES | Bohr | Turovice | Griffzungen- oder Griffangeldolch | 95.417 | 0 | 0.06 | 1.5 | 0 | 2.7 | 0.01 | 0 | 0.31 | 0 | 0.003 | 0 | 0
68 | UJF | NAA | Bohr | Nová Ves u Brloha | Ösenringbarren | 95.42 | 0 | 0.07 | 0.06 | 0.015 | 2.178 | 1.14 | 0.07 | 1.264 | 0.1 | 0.24 | 0 | 0.0002
72 | UJF | NAA | Bohr | Nová Ves u Brloha | Ösenringbarren | 95.42 | 0 | 0.07 | 0.06 | 0.015 | 1.875 | 1.031 | 0.07 | 1.67 | 0.1 | 0.17 | 0 | 0.00019
231 | UJF | NAA | Bohr | České Budějovice 4 | Ösenringbarren | 95.42 | 0 | 0.004 | 0.06 | 0.05 | 1.154 | 1.293 | 0.07 | 2.033 | 0.1 | 0.1 | 0 | 0.00015
270 | UJF | NAA | Bohr | České Budějovice 4 | Ösenringbarren | 95.42 | 0 | 0.004 | 0.06 | 0.05 | 1.64 | 0.97 | 0.07 | 1.852 | 0.1 | 0.12 | 0 | 0.00017
8122 | SAM | OES | Bohr | Bubeneč | Armring, massiv, Draht | 95.427 | 0 | 0 | 0.19 | 0 | 0.98 | 0.38 | 0.42 | 2.4 | 0.16 | 0.043 | 0 | 0
6986 | SAM | OES | Bohr | Znojmo-město | Ösenringbarren | 95.43 | 0 | 0 | 0 | 0 | 2.27 | 1 | 0 | 1.1 | 0 | 0.2 | 0 | 0
7935 | SAM | OES | Bohr | Böhmen | Ösenringbarren | 95.438 | 0 | 0 | 0 | 0 | 1.95 | 0.84 | 0 | 1.7 | 0 | 0.072 | 0 | 0
464 | UJF | NAA | Bohr | Bernartice u Milevska | Spangenbarren | 95.44 | 0.17 | 0.0262 | 0.714 | 0.01 | 0.284 | 0.0108 | 0.027 | 0.0078 | 0.1 | 0 | 0.0011 | 7.4e-05
6451 | UJF | RFA | Oberf | Suchdol | Vollgriffdolch, Griff | 95.45 | 0 | 0 | 0 | 0 | 3.45 | 1.1 | 0 | 0 | 0 | 0 | 0 | 0
8140 | SAM | OES | Bohr | Bubeneč | Armspirale | 95.451 | 0 | 0.06 | 0.93 | 0 | 0.87 | 0.48 | 0 | 2.2 | 0 | 0.009 | 0 | 0
7615 | SAM | OES | Bohr | Chvalšiny | Spangenbarren | 95.452 | 0 | 0.32 | 1.5 | 0 | 2 | 0.16 | 0.02 | 0.53 | 0.01 | 0.008 | 0 | 0
7456 | SAM | OES | Bohr | Radostice u Vchynic | Ösenringbarren | 95.455 | 0 | 0 | 0 | 0 | 1.75 | 0.92 | 0 | 1.8 | 0 | 0.075 | 0 | 0
7621 | SAM | OES | Bohr | Chvalšiny | Spangenbarren | 95.459 | 0 | 0.04 | 1.2 | 0 | 2.7 | 0.22 | 0.01 | 0.36 | 0 | 0.011 | 0 | 0
243 | UJF | NAA | Bohr | České Budějovice 4 | Ösenringbarren | 95.47 | 0 | 0.004 | 0.06 | 0.05 | 1.73 | 1.032 | 0.07 | 1.606 | 0.1 | 0.17 | 0 | 0.00023
6843 | SAM | OES | Bohr | Soběnice | Randleistenbeil | 95.47 | 0 | 0 | 0 | 0 | 0.9 | 1 | 2.05 | 0.58 | 0 | 0 | 0 | 0
7005 | SAM | OES | Bohr | Donauländer-CZ | Ösenringbarren | 95.47 | 0 | 0 | 0 | 0 | 1.6 | 0.95 | 0 | 1.9 | 0 | 0.08 | 0 | 0
7444 | SAM | OES | Bohr | Jaroslavice u Kostelce | Ösenringbarren | 95.47 | 0 | 0 | 0 | 0 | 1.9 | 0.87 | 0 | 1.7 | 0 | 0.06 | 0 | 0
6708 | SAM | OES | Bohr | Radostice u Vchynic | Ösenringbarren | 95.473 | 0 | 0 | 0 | 0 | 1.6 | 1.45 | 0 | 1.4 | 0 | 0.077 | 0 | 0
7592 | SAM | OES | Bohr | Chvalšiny | Spangenbarren | 95.475 | 0 | 0.08 | 0.98 | 0 | 2.9 | 0.34 | 0 | 0.2 | 0.02 | 0.005 | 0 | 0
6973 | SAM | OES | Bohr | Suchohrdly u Znojma | Ösenringbarren | 95.478 | 0 | 0 | 0 | 0 | 1.4 | 0.99 | 0 | 2.05 | 0 | 0.082 | 0 | 0
7662 | SAM | OES | Bohr | Chvalšiny | Spangenbarren | 95.479 | 0 | 0.12 | 1.65 | 0 | 1.55 | 0.19 | 0.04 | 0.96 | 0 | 0.011 | 0 | 0
230 | UJF | NAA | Bohr | České Budějovice 4 | Ösenringbarren | 95.48 | 0 | 0.004 | 0.06 | 0.05 | 1.639 | 1.144 | 0.07 | 1.636 | 0.1 | 0.1 | 0 | 0.00012
6683 | SAM | OES | Bohr | Radostice u Vchynic | Ösenringbarren | 95.48 | 0 | 0 | 0 | 0 | 1.8 | 0.86 | 0 | 1.7 | 0 | 0.16 | 0 | 0
7651 | SAM | OES | Bohr | Chvalšiny | Spangenbarren | 95.48 | 0 | 0 | 0 | 0 | 1.9 | 0.76 | 0 | 1.75 | 0 | 0.11 | 0 | 0
8400 | SAM | OES | Bohr | Lukavec u Lovosic | Ösenringbarren | 95.483 | 0 | 0 | 0 | 0 | 2.1 | 0.72 | 0 | 1.65 | 0 | 0.047 | 0 | 0
6835 | SAM | OES | Bohr | Soběnice | Randleistenbeil | 95.489 | 0 | 0 | 0.021 | 0 | 0.55 | 0.48 | 3.1 | 0.36 | 0 | 0 | 0 | 0
64 | UJF | NAA | Bohr | Nová Ves u Brloha | Ösenringbarren | 95.49 | 0 | 0.07 | 0.06 | 0.015 | 1.883 | 1.164 | 0.07 | 1.466 | 0.1 | 0.24 | 0 | 0.0002
66 | UJF | NAA | Bohr | Nová Ves u Brloha | Ösenringbarren | 95.49 | 0 | 0.07 | 0.06 | 0.015 | 2.133 | 1.09 | 0.07 | 1.291 | 0.1 | 2.05 | 0 | 9e-05
262 | UJF | NAA | Bohr | České Budějovice 4 | Ösenringbarren | 95.49 | 0 | 0.004 | 0.06 | 0.05 | 1.635 | 1.044 | 0.07 | 1.66 | 0.1 | 0.17 | 0 | 0.00011
263 | UJF | NAA | Bohr | České Budějovice 4 | Ösenringbarren | 95.49 | 0 | 0.004 | 0.06 | 0.05 | 1.974 | 1.04 | 0.07 | 1.317 | 0.1 | 0.18 | 0 | 0.0002
6687 | SAM | OES | Bohr | Radostice u Vchynic | Ösenringbarren | 95.49 | 0 | 0 | 0 | 0 | 1.85 | 0.7 | 0 | 1.8 | 0 | 0.16 | 0 | 0
7902 | SAM | OES | Bohr | Znojmo-město | Ösenringbarren | 95.49 | 0 | 0 | 0 | 0 | 1.4 | 0.8 | 0 | 2.2 | 0 | 0.11 | 0 | 0
7485 | SAM | OES | Bohr | Radostice u Vchynic | Ösenringbarren | 95.494 | 0 | 0 | 0 | 0 | 1.55 | 0.78 | 0 | 2.1 | 0 | 0.076 | 0 | 0
43 | UJF | RFA | Absch | Nová Ves u Brloha | Ösenringbarren | 95.5 | 0.4 | 0 | 0.05 | 0 | 1.8 | 1.1 | 0.05 | 0.75 | 0.1 | 0.05 | 0 | 0
57 | UJF | RFA | Absch | Nová Ves u Brloha | Gußkuchen | 95.5 | 2.8 | 0.05 | 0.3 | 0.2 | 1.1 | 0.03 | 0.05 | 0.05 | 0.1 | 0.05 | 0 | 0
1189 | UJF | RFA | Absch | Slaný | Noppenring, klein; Schleifenring | 95.5 | 0.36 | 0 | 0.1 | 0 | 1.36 | 1.21 | 0.05 | 1.58 | 0.1 | 0 | 0 | 0
6968 | SAM | OES | Bohr | Suchohrdly u Znojma | Ösenringbarren | 95.5 | 0 | 0 | 0 | 0 | 1.6 | 1 | 0 | 1.8 | 0 | 0.1 | 0 | 0
7544 | SAM | OES | Bohr | České Budějovice 5 | Ösenringbarren | 95.5 | 0 | 0 | 0 | 0 | 1.7 | 1 | 0 | 1.7 | 0 | 0.1 | 0 | 0
7976 | SAM | OES | Bohr | Maškovice | Randleistenbeil | 95.5 | 0 | 0 | 0.08 | 0 | 0.05 | 0.28 | 3.9 | 0.19 | 0 | 0 | 0 | 0
8659 | OW | OES | Bohr | Slaný | Randleistenbeil | 95.5 | 0 | 0 | 0 | 0 | 1.8 | 1.6 | 0 | 0.8 | 0 | 0.2 | 0 | 0
8669 | OW | OES | Bohr | Žárovice | Ösenringbarren | 95.5 | 0 | 0 | 0 | 0 | 1.8 | 1.3 | 0 | 1.1 | 0 | 0.14 | 0 | 0
7714 | SAM | OES | Bohr | Jaroslavice u Kostelce | Ösenringbarren | 95.508 | 0 | 0 | 0.01 | 0 | 1.8 | 0.62 | 0 | 2 | 0 | 0.062 | 0 | 0
7455 | SAM | OES | Bohr | Radostice u Vchynic | Ösenringbarren | 95.51 | 0 | 0 | 0 | 0 | 1.75 | 0.77 | 0 | 1.9 | 0 | 0.07 | 0 | 0
218 | UJF | NAA | Bohr | Přídolí | Spangenbarren | 95.52 | 0.05 | 0.067 | 2.729 | 0.005 | 1.405 | 0.046 | 0.05 | 0.203 | 0.05 | 0.05 | 0 | 0
278 | UJF | NAA | Bohr | České Budějovice 4 | Ösenringbarren | 95.52 | 0 | 0.004 | 0.06 | 0.05 | 1.502 | 1.125 | 0.07 | 1.634 | 0.1 | 0.22 | 0 | 0.00019
6980 | SAM | OES | Bohr | Suchohrdly u Znojma | Ösenringbarren | 95.52 | 0 | 0 | 0 | 0 | 2.05 | 0.63 | 0 | 1.7 | 0 | 0.1 | 0 | 0
7819 | SAM | OES | Bohr | Luštěnice | Ösenringbarren | 95.529 | 0 | 0 | 0 | 0 | 1.7 | 0.7 | 0 | 2 | 0 | 0.071 | 0 | 0
252 | UJF | NAA | Bohr | České Budějovice 4 | Ösenringbarren | 95.53 | 0 | 0.004 | 0.06 | 0.05 | 1.57 | 1.289 | 0.07 | 1.466 | 0.1 | 0.15 | 0 | 0.00014
7820 | SAM | OES | Bohr | Luštěnice | Ösenringbarren | 95.53 | 0 | 0 | 0 | 0 | 1.7 | 0.67 | 0 | 1.95 | 0 | 0.15 | 0 | 0
7613 | SAM | OES | Bohr | Chvalšiny | Spangenbarren | 95.533 | 0 | 0.09 | 1.55 | 0 | 2.2 | 0.24 | 0.01 | 0.36 | 0.01 | 0.007 | 0 | 0
8220 | SAM | OES | Bohr | Slavhostice | Randleistenbeil | 95.536 | 0 | 0 | 0 | 0 | 0.93 | 0.68 | 1.9 | 0.94 | 0 | 0.014 | 0 | 0
143 | UJF | NAA | Bohr | Vitín | Ösenringbarren | 95.545 | 0 | 0.005 | 0.05 | 0 | 2.08 | 1.03 | 0.01 | 1.14 | 0 | 0.14 | 0 | 0
271 | UJF | NAA | Bohr | České Budějovice 4 | Ösenringbarren | 95.55 | 0 | 0.004 | 0.06 | 0.05 | 1.615 | 0.969 | 0.07 | 1.772 | 0.1 | 0.1 | 0 | 0.00018
6958 | SAM | OES | Bohr | Slavkov u Brna | Ösenringbarren | 95.56 | 0 | 0 | 0 | 0 | 1.7 | 0.96 | 0 | 1.6 | 0 | 0.18 | 0 | 0
8476 | SAM | OES | Bohr | Temelín | Spangenbarren | 95.56 | 0 | 0 | 0.16 | 0 | 0.22 | 0 | 4 | 0.06 | 0 | 0 | 0 | 0
147 | UJF | NAA | Bohr | Všemyslice | Ösenringbarren | 95.565 | 0 | 0.005 | 0.05 | 0 | 1.4 | 0.86 | 0.1 | 1.81 | 0.1 | 0.11 | 0 | 0
7601 | SAM | OES | Bohr | Chvalšiny | Spangenbarren | 95.565 | 0 | 0.05 | 1.6 | 0 | 2.1 | 0.32 | 0.01 | 0.28 | 0.06 | 0.015 | 0 | 0
8206 | SAM | OES | Bohr | Suchdol | Vollgriffdolch, Knauf | 95.566 | 0 | 0.06 | 0.96 | 0 | 0.8 | 0.47 | 0.01 | 2.1 | 0.02 | 0.014 | 0 | 0
7817 | SAM | OES | Bohr | Luštěnice | Ösenringbarren | 95.567 | 0 | 0 | 0 | 0 | 1.95 | 1.05 | 0 | 1.35 | 0 | 0.083 | 0 | 0
67 | UJF | NAA | Bohr | Nová Ves u Brloha | Ösenringbarren | 95.57 | 0 | 0.07 | 0.06 | 0.015 | 1.265 | 1.137 | 0.07 | 2.032 | 0.1 | 0.1 | 0 | 0.00048
6979 | SAM | OES | Bohr | Suchohrdly u Znojma | Ösenringbarren | 95.57 | 0 | 0 | 0 | 0 | 2 | 1 | 0 | 1.33 | 0 | 0.1 | 0 | 0
142 | UJF | NAA | Bohr | Vitín | Ösenringbarren | 95.575 | 0 | 0.005 | 0.05 | 0 | 1.08 | 0.85 | 0.1 | 2.14 | 0.1 | 0.1 | 0 | 0
8447 | SAM | OES | Bohr | Staré Místo | Randleistenbeil | 95.583 | 0 | 0 | 0.03 | 0 | 0.28 | 0.36 | 3.4 | 0.34 | 0 | 0.007 | 0 | 0
6808 | SAM | OES | Bohr | Stará Boleslav | Ösenringbarren | 95.589 | 0 | 0 | 0 | 0 | 0.66 | 2.5 | 0 | 1.25 | 0 | 0.001 | 0 | 0
777 | UJF | RFA | Absch | Vraný | Ring, klein, offen, Draht | 95.59 | 0.1 | 0 | 0.91 | 0 | 0.64 | 1.2 | 0.67 | 0.87 | 0.11 | 0 | 0 | 0
7478 | SAM | OES | Bohr | Radostice u Vchynic | Ösenringbarren | 95.59 | 0 | 0 | 0 | 0 | 1.7 | 0.78 | 0 | 1.75 | 0 | 0.18 | 0 | 0
7530 | SAM | OES | Bohr | České Budějovice 5 | Ösenringbarren | 95.59 | 0 | 0 | 0.02 | 0 | 2.2 | 0.44 | 0 | 1.65 | 0 | 0.1 | 0 | 0
7387 | SAM | OES | Bohr | Litoměřice | Spangenbarren | 95.593 | 0.24 | 0 | 0.16 | 0 | 0.52 | 0 | 3.25 | 0.23 | 0 | 0.007 | 0 | 0
6972 | SAM | OES | Bohr | Suchohrdly u Znojma | Ösenringbarren | 95.6 | 0 | 0 | 0 | 0 | 1.9 | 0.8 | 0 | 1.6 | 0 | 0.1 | 0 | 0
8529 | SAM | OES | Bohr | Radostice u Vchynic | Ösenringbarren | 95.6 | 0 | 0 | 0 | 0 | 1.7 | 0.65 | 0 | 1.9 | 0 | 0.15 | 0 | 0
8686 | OW | OES | Bohr | Liblice u Českého Brodu | Vollgriffdolch, Griff | 95.6 | 0 | 0 | 0.04 | 0 | 2 | 1.2 | 0 | 0.9 | 0 | 0.03 | 0 | 0
7987 | SAM | OES | Bohr | Nymburk | Vollgriffdolch, Klinge | 95.602 | 0 | 0 | 0.04 | 0 | 1.8 | 0.73 | 0 | 1.8 | 0 | 0.028 | 0 | 0
257 | UJF | NAA | Bohr | České Budějovice 4 | Ösenringbarren | 95.61 | 0 | 0.004 | 0.06 | 0.05 | 1.571 | 1.167 | 0.07 | 1.525 | 0.1 | 0.13 | 0 | 0.0002
7637 | SAM | OES | Bohr | Chvalšiny | Spangenbarren | 95.612 | 0 | 0.21 | 1.95 | 0 | 1.7 | 0.22 | 0.03 | 0.26 | 0.01 | 0.008 | 0 | 0
8082 | SAM | OES | Bohr | Královice u Zlonic | Randleistenbeil | 95.612 | 0 | 0 | 0.12 | 0 | 0.22 | 0.43 | 3.2 | 0.41 | 0 | 0.008 | 0 | 0
8511 | SAM | OES | Bohr | Radostice u Vchynic | Ösenringbarren | 95.612 | 0 | 0 | 0 | 0 | 1.75 | 0.8 | 0 | 1.75 | 0 | 0.088 | 0 | 0
449 | UJF | RFA | Absch | Bernartice u Milevska | Spangenbarren | 95.62 | 3.23 | 0 | 0 | 0.2 | 1.07 | 0 | 0 | 0 | 0.2 | 0 | 0 | 0
6686 | SAM | OES | Bohr | Radostice u Vchynic | Ösenringbarren | 95.623 | 0 | 0 | 0 | 0 | 1.7 | 1 | 0 | 1.6 | 0 | 0.077 | 0 | 0
7692 | SAM | OES | Bohr | Všemyslice | Ösenringbarren | 95.625 | 0 | 0 | 0 | 0 | 1.9 | 0.51 | 0 | 1.9 | 0 | 0.065 | 0 | 0
277 | UJF | NAA | Bohr | České Budějovice 4 | Ösenringbarren | 95.63 | 0 | 0.004 | 0.06 | 0.05 | 1.444 | 0.877 | 0.07 | 1.962 | 0.1 | 0.09 | 0 | 0.00022
6957 | SAM | OES | Bohr | Slavkov u Brna | Ösenringbarren | 95.63 | 0 | 0 | 0.02 | 0 | 1.9 | 0.83 | 0 | 1.47 | 0 | 0.15 | 0 | 0
8028 | SAM | OES | Bohr | Písek | Ösenringbarren | 95.63 | 0 | 0 | 0 | 0 | 2.1 | 0.71 | 0 | 1.4 | 0 | 0.16 | 0 | 0
8594 | SAM | OES | Bohr | Radostice u Vchynic | Ösenringbarren | 95.63 | 0 | 0 | 0 | 0 | 1.75 | 0.61 | 0 | 1.85 | 0 | 0.16 | 0 | 0
7380 | SAM | OES | Bohr | České Budějovice 6 | Ösenringbarren | 95.64 | 0 | 0 | 0 | 0 | 1.25 | 1.6 | 0 | 1.35 | 0 | 0.16 | 0 | 0
8495 | SAM | OES | Bohr | Temelín | Spangenbarren | 95.64 | 0 | 0 | 0.04 | 0 | 0.69 | 0 | 3.6 | 0.03 | 0 | 0 | 0 | 0
8521 | SAM | OES | Bohr | Radostice u Vchynic | Ösenringbarren | 95.64 | 0 | 0 | 0 | 0 | 1.85 | 0.69 | 0 | 1.65 | 0 | 0.17 | 0 | 0
7656 | SAM | OES | Bohr | Chvalšiny | Spangenbarren | 95.649 | 0 | 0.18 | 1.2 | 0 | 2.1 | 0.25 | 0.03 | 0.55 | 0.03 | 0.011 | 0 | 0
241 | UJF | NAA | Bohr | České Budějovice 4 | Ösenringbarren | 95.65 | 0 | 0.004 | 0.06 | 0.05 | 1.465 | 0.963 | 0.07 | 1.846 | 0.1 | 0.08 | 0 | 0.00024
269 | UJF | NAA | Bohr | České Budějovice 4 | Ösenringbarren | 95.65 | 0 | 0.004 | 0.06 | 0.05 | 1.703 | 0.984 | 0.07 | 1.511 | 0.1 | 0.15 | 0 | 0.00015
7830 | SAM | OES | Bohr | Luštěnice | Ösenringbarren | 95.65 | 0 | 0 | 0.01 | 0 | 2 | 0.41 | 0 | 1.9 | 0 | 0.03 | 0 | 0
8347 | SAM | OES | Bohr | Temelín | Spangenbarren | 95.65 | 0 | 0 | 0.08 | 0 | 0.84 | 0.01 | 3.2 | 0.22 | 0 | 0 | 0 | 0
7605 | SAM | OES | Bohr | Chvalšiny | Spangenbarren | 95.653 | 0 | 0.23 | 1.45 | 0 | 2.1 | 0.18 | 0.02 | 0.36 | 0 | 0.007 | 0 | 0
409 | UJF | NAA | Bohr | Vitín | Ösenringbarren | 95.655 | 0 | 0.005 | 0.05 | 0 | 1.41 | 1.02 | 0.1 | 1.61 | 0.1 | 0.05 | 0 | 0
7402 | SAM | OES | Bohr | Třebovle | Spangenbarren | 95.656 | 0 | 0 | 1.7 | 0 | 1.4 | 0.33 | 0.04 | 0.86 | 0 | 0.014 | 0 | 0
7511 | SAM | OES | Bohr | Radostice u Vchynic | Ösenringbarren | 95.66 | 0 | 0 | 0 | 0 | 1.75 | 0.76 | 0 | 1.65 | 0 | 0.18 | 0 | 0
7546 | SAM | OES | Bohr | České Budějovice 5 | Ösenringbarren | 95.664 | 0 | 0 | 0 | 0 | 1.35 | 1.1 | 0 | 1.8 | 0 | 0.086 | 0 | 0
7957 | SAM | OES | Bohr | Nymburk | Dreiringnadel | 95.665 | 0 | 0 | 0.18 | 0 | 0.18 | 0.76 | 2.3 | 0.9 | 0 | 0.015 | 0 | 0
8344 | SAM | OES | Bohr | Temelín | Spangenbarren | 95.67 | 0 | 0 | 0.16 | 0 | 0.1 | 0 | 4 | 0.07 | 0 | 0 | 0 | 0
6749 | SAM | OES | Bohr | České Budějovice 6 | Ösenringbarren | 95.672 | 0 | 0 | 0.02 | 0 | 1.4 | 0.72 | 0 | 2.1 | 0 | 0.088 | 0 | 0
7464 | SAM | OES | Bohr | Radostice u Vchynic | Ösenringbarren | 95.676 | 0 | 0 | 0 | 0 | 1.75 | 0.61 | 0 | 1.9 | 0 | 0.064 | 0 | 0
8339 | SAM | OES | Bohr | Radostice u Vchynic | Ösenringbarren | 95.68 | 0 | 0 | 0 | 0 | 1.7 | 0.78 | 0 | 1.7 | 0 | 0.14 | 0 | 0
431 | UJF | RFA | Absch | Bernartice u Milevska | Spangenbarren | 95.69 | 1.82 | 0 | 0 | 0.2 | 0.58 | 0 | 0 | 1.29 | 0.2 | 0 | 0 | 0
1057 | UJF | RFA | Absch | Brodce nad Jizerou | Kollier | 95.69 | 0.12 | 0 | 0.1 | 0 | 0.59 | 2.35 | 0.05 | 1.25 | 0.1 | 0 | 0 | 0
1090 | UJF | RFA | kOberf | Brodce nad Jizerou | Armspirale | 95.69 | 1.36 | 0 | 0.26 | 0 | 0.77 | 1.16 | 0.05 | 0.61 | 0.1 | 0 | 0 | 0
7491 | SAM | OES | Bohr | Radostice u Vchynic | Ösenringbarren | 95.69 | 0 | 0 | 0 | 0 | 1.65 | 1 | 0 | 1.55 | 0 | 0.11 | 0 | 0
8524 | SAM | OES | Bohr | Radostice u Vchynic | Ösenringbarren | 95.69 | 0 | 0 | 0 | 0 | 1.4 | 0.83 | 0 | 1.9 | 0 | 0.18 | 0 | 0
7659 | SAM | OES | Bohr | Chvalšiny | Spangenbarren | 95.694 | 0 | 0.05 | 1.5 | 0 | 1.9 | 0.39 | 0.13 | 0.33 | 0 | 0.006 | 0 | 0
275 | UJF | NAA | Bohr | České Budějovice 4 | Ösenringbarren | 95.7 | 0 | 0.004 | 0.06 | 0.05 | 1.864 | 0.96 | 0.07 | 1.354 | 0.1 | 0.12 | 0 | 0.00016
289 | UJF | RFA | kOberf | Přídolí | Spangenbarren | 95.7 | 0.1 | 0.05 | 0.35 | 0.1 | 1.9 | 0.4 | 0.05 | 0.5 | 0.05 | 0.1 | 0 | 0
7208 | SAM | OES | Bohr | Hodonín | Ösenringbarren | 95.7 | 0 | 0 | 0 | 0 | 2 | 0.88 | 0 | 1.35 | 0 | 0.07 | 0 | 0
7385 | SAM | OES | Bohr | České Budějovice 6 | Ösenringbarren | 95.7 | 0 | 0 | 0 | 0 | 1.22 | 1.55 | 0 | 1.45 | 0 | 0.08 | 0 | 0
8664 | OW | OES | Bohr | Soběchleby u Podbořan | Ösenringbarren | 95.7 | 0 | 0 | 0 | 0 | 1.8 | 1.3 | 0 | 0.9 | 0 | 0.08 | 0 | 0
8697 | OW | OES | Bohr | Mähren | Spangenbarren | 95.7 | 0.2 | 0 | 0.3 | 0 | 0.6 | 0.8 | 1.5 | 0.6 | 0 | 0.04 | 0 | 0
8002 | SAM | OES | Bohr | Vepřek | Ösenringbarren | 95.704 | 0 | 0 | 0 | 0 | 1.85 | 0.63 | 0 | 1.75 | 0 | 0.066 | 0 | 0
7796 | SAM | OES | Bohr | Nové Zámky | Armring, massiv, Draht | 95.709 | 0 | 0 | 0 | 0 | 1.55 | 0.53 | 0 | 2.1 | 0.03 | 0.081 | 0 | 0
63 | UJF | NAA | Bohr | Nová Ves u Brloha | Armspirale | 95.71 | 0 | 0.005 | 0.06 | 0.015 | 1.452 | 1.051 | 0.07 | 1.788 | 0.1 | 0.24 | 0 | 0.00018
179 | UJF | NAA | Bohr | Přídolí | Spangenbarren | 95.71 | 0.05 | 0.004 | 0.984 | 0.005 | 2.422 | 0.21 | 0.05 | 0.667 | 0.05 | 0.04 | 0 | 0
6949 | SAM | OES | Bohr | Vlasatice | Ösenringbarren | 95.71 | 0 | 0 | 0 | 0 | 1.7 | 1.13 | 0 | 1.25 | 0 | 0.21 | 0 | 0
7526 | SAM | OES | Bohr | České Budějovice 5 | Ösenringbarren | 95.71 | 0 | 0 | 0 | 0 | 2 | 0.52 | 0 | 1.65 | 0 | 0.12 | 0 | 0
256 | UJF | NAA | Bohr | České Budějovice 4 | Ösenringbarren | 95.72 | 0 | 0.004 | 0.06 | 0.05 | 1.24 | 1.175 | 0.07 | 1.682 | 0.1 | 0.18 | 0 | 0.00013
7386 | SAM | OES | Bohr | České Budějovice 6 | Ösenringbarren | 95.72 | 0 | 0 | 0 | 0 | 1.2 | 1.4 | 0 | 1.6 | 0 | 0.08 | 0 | 0
7812 | SAM | OES | Bohr | Luštěnice | Ösenringbarren | 95.72 | 0 | 0 | 0 | 0 | 1.6 | 0.84 | 0 | 1.75 | 0 | 0.09 | 0 | 0
8510 | SAM | OES | Bohr | Radostice u Vchynic | Ösenringbarren | 95.72 | 0 | 0 | 0 | 0 | 2.1 | 0.92 | 0 | 1.15 | 0 | 0.11 | 0 | 0
411 | UJF | NAA | Bohr | Vitín | Ösenringbarren | 95.729 | 0 | 0.001 | 0.05 | 0 | 1.13 | 1.09 | 0.1 | 1.7 | 0.1 | 0.1 | 0 | 0
73 | UJF | NAA | Bohr | Nová Ves u Brloha | Ösenringbarren | 95.73 | 0 | 0.07 | 0.06 | 0.015 | 1.487 | 1.25 | 0.07 | 1.529 | 0.1 | 0.21 | 0 | 0.00017
450 | UJF | RFA | Absch | Bernartice u Milevska | Spangenbarren | 95.73 | 2.15 | 0 | 0 | 0.2 | 1.95 | 0 | 0 | 0 | 0.2 | 0 | 0 | 0
794 | UJF | RFA | Absch | Dušníky nad Vltavou | Ösenringbarren | 95.73 | 0.1 | 0 | 0.1 | 0.2 | 1.47 | 1.41 | 0.05 | 0.85 | 0.1 | 0 | 0 | 0
7376 | SAM | OES | Bohr | České Budějovice 6 | Ösenringbarren | 95.73 | 0 | 0 | 0 | 0 | 1.3 | 1.4 | 0 | 1.4 | 0 | 0.17 | 0 | 0
8099 | SAM | OES | Bohr | Böhmen | Randleistenbeil | 95.73 | 0 | 0.06 | 1.2 | 0 | 0.43 | 0.43 | 0.25 | 1.9 | 0 | 0 | 0 | 0
7723 | SAM | OES | Bohr | Jaroslavice u Kostelce | Ösenringbarren | 95.732 | 0 | 0 | 0 | 0 | 1.9 | 0.63 | 0 | 1.65 | 0 | 0.088 | 0 | 0
3069 | UJF | RFA | Absch | Dejvice | Spangenbarren, flach | 95.74 | 0.66 | 0 | 1.35 | 0 | 1.95 | 0.03 | 0.16 | 0.13 | 0.1 | 0 | 0 | 0
7155 | SAM | OES | Bohr | Zlonice | Ösenkopfnadel | 95.742 | 0 | 0 | 0.04 | 0 | 1.35 | 0.71 | 0.51 | 1.6 | 0 | 0.048 | 0 | 0
229 | UJF | NAA | Bohr | České Budějovice 4 | Ösenringbarren | 95.75 | 0 | 0.004 | 0.06 | 0.05 | 1.649 | 0.905 | 0.07 | 1.565 | 0.1 | 0.13 | 0 | 0.00013
251 | UJF | NAA | Bohr | České Budějovice 4 | Ösenringbarren | 95.75 | 0 | 0.004 | 0.06 | 0.05 | 0.987 | 1.22 | 0.07 | 1.894 | 0.1 | 0.15 | 0 | 0.00019
6744 | SAM | OES | Bohr | České Budějovice 5 | Ösenringbarren | 95.75 | 0 | 0 | 0 | 0 | 1.85 | 1.04 | 0 | 1.25 | 0 | 0.11 | 0 | 0
7474 | SAM | OES | Bohr | Radostice u Vchynic | Ösenringbarren | 95.75 | 0 | 0 | 0 | 0 | 1.8 | 0.73 | 0 | 1.6 | 0 | 0.12 | 0 | 0
7562 | SAM | OES | Bohr | České Budějovice 5 | Ösenringbarren | 95.75 | 0 | 0 | 0 | 0 | 2 | 0.57 | 0 | 1.55 | 0 | 0.13 | 0 | 0
7831 | SAM | OES | Bohr | Luštěnice | Ösenringbarren | 95.75 | 0 | 0 | 0 | 0 | 1.2 | 0.74 | 0 | 2.2 | 0 | 0.11 | 0 | 0
7389 | SAM | OES | Bohr | Litoměřice | Spangenbarren | 95.754 | 0 | 0 | 0.26 | 0 | 3.35 | 0.03 | 0.31 | 0.24 | 0.05 | 0.006 | 0 | 0
1106 | UJF | RFA | Absch | Brodce nad Jizerou | Spirale; Drahtspirale; Drahtring | 95.76 | 0.13 | 0 | 0.53 | 0 | 0.17 | 1.02 | 1.15 | 1.03 | 0.1 | 0 | 0 | 0
6681 | SAM | OES | Bohr | Radostice u Vchynic | Ösenringbarren | 95.76 | 0 | 0 | 0 | 0 | 1.7 | 0.83 | 0 | 1.55 | 0 | 0.16 | 0 | 0
8787 | UJF | RFA | Bohr | Rešice | Ösenringbarren | 95.76 | 0 | 0 | 0 | 0 | 2.52 | 0.87 | 0 | 0.7 | 0 | 0.16 | 0 | 0
8283 | SAM | OES | Bohr | Holešovice | Spangenbarren | 95.765 | 0 | 0.16 | 1.2 | 0 | 1.9 | 0.18 | 0.02 | 0.75 | 0.01 | 0.015 | 0 | 0
8615 | SAM | OES | Bohr | Holešovice | Spangenbarren | 95.765 | 0 | 0.16 | 1.2 | 0 | 1.9 | 0.18 | 0.02 | 0.75 | 0.01 | 0.015 | 0 | 0
7690 | SAM | OES | Bohr | Všemyslice | Ösenringbarren | 95.766 | 0 | 0 | 0.02 | 0 | 1.5 | 1.15 | 0.01 | 1.5 | 0 | 0.054 | 0 | 0
8533 | SAM | OES | Bohr | Radostice u Vchynic | Ösenringbarren | 95.77 | 0 | 0 | 0 | 0 | 1.6 | 0.75 | 0 | 1.75 | 0 | 0.13 | 0 | 0
8557 | SAM | OES | Bohr | Radostice u Vchynic | Ösenringbarren | 95.77 | 0 | 0 | 0 | 0 | 1.5 | 0.69 | 0 | 1.9 | 0 | 0.14 | 0 | 0
7849 | SAM | OES | Bohr | Jizerní Vtelno | Armring, massiv, Draht | 95.771 | 0 | 0 | 0.01 | 0 | 1.55 | 0.93 | 0 | 1.65 | 0 | 0.089 | 0 | 0
7667 | SAM | OES | Bohr | Chvalšiny | Spangenbarren | 95.775 | 0 | 0.14 | 1.9 | 0 | 1.55 | 0.11 | 0.02 | 0.18 | 0.32 | 0.005 | 0 | 0
7011 | SAM | OES | Bohr | Donauländer-CZ | Ösenringbarren | 95.78 | 0 | 0 | 0 | 0 | 1.7 | 0.87 | 0 | 1.55 | 0 | 0.1 | 0 | 0
7269 | SAM | OES | Bohr | Hodonín | Ösenringbarren | 95.78 | 0 | 0 | 0 | 0 | 1.9 | 0.8 | 0 | 1.4 | 0 | 0.12 | 0 | 0
7589 | SAM | OES | Bohr | Chvalšiny | Spangenbarren | 95.78 | 0 | 0 | 0.5 | 0 | 3 | 0.42 | 0 | 0.12 | 0.06 | 0.12 | 0 | 0
7969 | SAM | OES | Bohr | Böhmen | Randleistenbeil | 95.78 | 0 | 0.04 | 1.05 | 0 | 0.34 | 0.54 | 0.93 | 1.3 | 0.02 | 0 | 0 | 0
7550 | SAM | OES | Bohr | České Budějovice 5 | Ösenringbarren | 95.785 | 0 | 0 | 0 | 0 | 1.6 | 0.94 | 0 | 1.6 | 0 | 0.075 | 0 | 0
7710 | SAM | OES | Bohr | Chvalšiny | Spangenbarren | 95.786 | 0 | 0.06 | 1.6 | 0 | 2 | 0.28 | 0.01 | 0.25 | 0 | 0.014 | 0 | 0
7681 | SAM | OES | Bohr | Dolní Chrášťany | Spangenbarren | 95.787 | 0 | 0 | 1 | 0 | 2.7 | 0.11 | 0 | 0.33 | 0.06 | 0.013 | 0 | 0
7209 | SAM | OES | Bohr | Hodonín | Ösenringbarren | 95.789 | 0 | 0 | 0 | 0 | 2.2 | 0.93 | 0 | 1 | 0 | 0.081 | 0 | 0
228 | UJF | NAA | Bohr | České Budějovice 4 | Ösenringbarren | 95.79 | 0 | 0.004 | 0.06 | 0.05 | 1.703 | 0.843 | 0.07 | 1.541 | 0.1 | 0.12 | 0 | 0.00032
6688 | SAM | OES | Bohr | Radostice u Vchynic | Ösenringbarren | 95.79 | 0 | 0 | 0 | 0 | 1.75 | 0.79 | 0 | 1.55 | 0 | 0.12 | 0 | 0
7520 | SAM | OES | Bohr | České Budějovice 5 | Ösenringbarren | 95.79 | 0 | 0 | 0 | 0 | 1.65 | 0.86 | 0 | 1.55 | 0 | 0.15 | 0 | 0
7978 | SAM | OES | Bohr | Libodřice | Randleistenbeil | 95.79 | 0 | 0.06 | 1.4 | 0 | 0.31 | 0.57 | 0.42 | 1.45 | 0 | 0 | 0 | 0
8369 | SAM | OES | Bohr | Temelín | Spangenbarren | 95.79 | 0 | 0.06 | 0.08 | 0 | 0.74 | 0.01 | 3.3 | 0.02 | 0 | 0 | 0 | 0
8497 | SAM | OES | Bohr | Temelín | Spangenbarren | 95.79 | 0 | 0 | 0.04 | 0 | 0.07 | 0 | 4.1 | 0 | 0 | 0 | 0 | 0
267 | UJF | NAA | Bohr | České Budějovice 4 | Ösenringbarren | 95.8 | 0 | 0.004 | 0.06 | 0.05 | 1.558 | 0.985 | 0.07 | 1.545 | 0.1 | 0.11 | 0 | 0.0001
6431 | UJF | NAA | Bohr | Suchdol | Vollgriffdolch, Griff | 95.8 | 0 | 0.002 | 0.05 | 0 | 1.13 | 1.09 | 0.1 | 1.94 | 0 | 0 | 0 | 0
8683 | OW | OES | Bohr | Velké Žernoseky | Armring, massiv, Draht | 95.8 | 0 | 0 | 0 | 0 | 1.6 | 1.4 | 0 | 1 | 0.05 | 0.03 | 0 | 0
8699 | OW | OES | Bohr | Chvalšiny | Spangenbarren | 95.8 | 0 | 0.1 | 1.25 | 0 | 2 | 0.15 | 0.07 | 0.4 | 0.01 | 0.01 | 0 | 0
7468 | SAM | OES | Bohr | Radostice u Vchynic | Ösenringbarren | 95.803 | 0 | 0 | 0 | 0 | 1.8 | 1 | 0 | 1.3 | 0 | 0.097 | 0 | 0
261 | UJF | NAA | Bohr | České Budějovice 4 | Ösenringbarren | 95.81 | 0 | 0.004 | 0.06 | 0.05 | 1.62 | 1.141 | 0.07 | 1.289 | 0.1 | 0.14 | 0 | 0.00017
1894 | UJF | RFA | Absch | Klapý | Armspirale | 95.81 | 0.1 | 0 | 0.1 | 0.2 | 1.89 | 1.29 | 0.05 | 1.01 | 0.1 | 0 | 0 | 0
6807 | SAM | OES | Bohr | Stará Boleslav | Ösenringbarren | 95.81 | 0 | 0 | 0 | 0 | 1.07 | 1 | 0 | 2 | 0.01 | 0.11 | 0 | 0
7460 | SAM | OES | Bohr | Radostice u Vchynic | Ösenringbarren | 95.81 | 0 | 0 | 0 | 0 | 1.9 | 0.65 | 0 | 1.5 | 0 | 0.14 | 0 | 0
8332 | SAM | OES | Bohr | Hradiště u Písku | Spangenbarren | 95.81 | 0 | 0.06 | 1.5 | 0 | 2.4 | 0.01 | 0 | 0.22 | 0 | 0 | 0 | 0
7944 | SAM | OES | Bohr | Svrkyně | Nietdolch | 95.812 | 0 | 0 | 0.02 | 0 | 0.64 | 0.6 | 2 | 0.82 | 0.07 | 0.038 | 0 | 0
6831 | SAM | OES | Bohr | Soběnice | Randleistenbeil | 95.816 | 0 | 0 | 0.021 | 0 | 0.64 | 0.55 | 2.55 | 0.42 | 0 | 0.003 | 0 | 0
1186 | UJF | RFA | Absch | Slaný | Noppenring, klein; Schleifenring | 95.82 | 0.43 | 0 | 0.1 | 0 | 0.72 | 2.04 | 0.05 | 0.87 | 0.1 | 0 | 0 | 0
7157 | SAM | OES | Bohr | Skoronice | Noppenring, groß; Schleifenring | 95.82 | 0 | 0 | 1.05 | 0 | 0.17 | 1 | 0.26 | 1.7 | 0 | 0 | 0 | 0
8528 | SAM | OES | Bohr | Radostice u Vchynic | Ösenringbarren | 95.82 | 0 | 0 | 0 | 0 | 1.85 | 0.58 | 0 | 1.65 | 0 | 0.1 | 0 | 0
7675 | SAM | OES | Bohr | Chvalšiny | Spangenbarren | 95.826 | 0 | 0.04 | 0.98 | 0 | 2.4 | 0.35 | 0.01 | 0.35 | 0.03 | 0.014 | 0 | 0
7200 | SAM | OES | Bohr | Hodonín | Ösenringbarren | 95.828 | 0 | 0 | 0 | 0 | 1.8 | 0.83 | 0 | 1.45 | 0 | 0.092 | 0 | 0
274 | UJF | NAA | Bohr | České Budějovice 4 | Ösenringbarren | 95.83 | 0 | 0.004 | 0.06 | 0.05 | 1.404 | 1.036 | 0.07 | 1.569 | 0.1 | 0.17 | 0 | 0.00013
7552 | SAM | OES | Bohr | České Budějovice 5 | Ösenringbarren | 95.83 | 0 | 0 | 0 | 0 | 1.6 | 0.84 | 0 | 1.5 | 0 | 0.23 | 0 | 0
7660 | SAM | OES | Bohr | Chvalšiny | Spangenbarren | 95.83 | 0 | 0 | 0 | 0 | 1.15 | 0.92 | 0 | 2 | 0 | 0.1 | 0 | 0
8592 | SAM | OES | Bohr | Radostice u Vchynic | Ösenringbarren | 95.83 | 0 | 0 | 0 | 0 | 1.75 | 0.72 | 0 | 1.5 | 0 | 0.2 | 0 | 0
7687 | SAM | OES | Bohr | Radostice u Vchynic | Ösenringbarren | 95.831 | 0 | 0 | 0.01 | 0 | 1.65 | 0.9 | 0.03 | 1.5 | 0 | 0.079 | 0 | 0
7691 | SAM | OES | Bohr | Všemyslice | Ösenringbarren | 95.831 | 0 | 0 | 0 | 0 | 2 | 0.51 | 0 | 1.6 | 0 | 0.059 | 0 | 0
6976 | SAM | OES | Bohr | Suchohrdly u Znojma | Ösenringbarren | 95.838 | 0 | 0 | 0 | 0 | 1.6 | 0.96 | 0 | 1.52 | 0 | 0.082 | 0 | 0
233 | UJF | NAA | Bohr | České Budějovice 4 | Ösenringbarren | 95.84 | 0 | 0.004 | 0.06 | 0.05 | 1.416 | 0.518 | 0.07 | 2.168 | 0.1 | 0.06 | 0 | 0.00022
6969 | SAM | OES | Bohr | Suchohrdly u Znojma | Ösenringbarren | 95.84 | 0 | 0 | 0 | 0 | 1.75 | 0.96 | 0 | 1.35 | 0 | 0.1 | 0 | 0
7538 | SAM | OES | Bohr | České Budějovice 5 | Ösenringbarren | 95.841 | 0 | 0 | 0 | 0 | 1.35 | 0.74 | 0 | 2 | 0 | 0.069 | 0 | 0
137 | UJF | NAA | Bohr | Slavče u Trhových Svinů | Spangenbarren | 95.847 | 0 | 0.001 | 0.063 | 0 | 0.023 | 0.001 | 3.82 | 0.005 | 0.19 | 0.05 | 0 | 0
7080 | SAM | OES | Bohr | Lesonice u Moravského Krumlova | Ösenringbarren | 95.847 | 0 | 0 | 0 | 0 | 2.1 | 0.44 | 0 | 1.55 | 0 | 0.063 | 0 | 0
242 | UJF | NAA | Bohr | České Budějovice 4 | Ösenringbarren | 95.85 | 0 | 0.004 | 0.06 | 0.05 | 1.709 | 0.866 | 0.07 | 1.404 | 0.1 | 0.17 | 0 | 0.0002
6806 | SAM | OES | Bohr | Stará Boleslav | Ösenringbarren | 95.85 | 0 | 0 | 0 | 0 | 0.85 | 1 | 0 | 2.3 | 0 | 0 | 0 | 0
7561 | SAM | OES | Bohr | České Budějovice 5 | Ösenringbarren | 95.85 | 0 | 0 | 0 | 0 | 2.2 | 0.57 | 0 | 1.25 | 0 | 0.13 | 0 | 0
8477 | SAM | OES | Bohr | Temelín | Spangenbarren | 95.85 | 0 | 0 | 0.09 | 0 | 0.52 | 0 | 3.5 | 0.04 | 0 | 0 | 0 | 0
8117 | SAM | OES | Bohr | Bubeneč | Ösenringbarren | 95.853 | 0 | 0 | 0 | 0 | 1.85 | 0.53 | 0 | 1.75 | 0 | 0.017 | 0 | 0
7189 | SAM | OES | Bohr | Hodonín | Ösenringbarren | 95.854 | 0 | 0 | 0 | 0 | 1.8 | 1 | 0 | 1.25 | 0 | 0.096 | 0 | 0
7717 | SAM | OES | Bohr | Jaroslavice u Kostelce | Ösenringbarren | 95.859 | 0 | 0 | 0.01 | 0 | 1.75 | 0.62 | 0 | 1.7 | 0 | 0.061 | 0 | 0
266 | UJF | NAA | Bohr | České Budějovice 4 | Ösenringbarren | 95.86 | 0 | 0.004 | 0.06 | 0.05 | 1.626 | 1.08 | 0.07 | 1.273 | 0.1 | 0.16 | 0 | 9e-05
7453 | SAM | OES | Bohr | Radostice u Vchynic | Ösenringbarren | 95.86 | 0 | 0 | 0 | 0 | 2.2 | 0.65 | 0 | 1.15 | 0 | 0.14 | 0 | 0
7824 | SAM | OES | Bohr | Luštěnice | Ösenringbarren | 95.86 | 0 | 0 | 0 | 0 | 1.75 | 0.59 | 0 | 1.7 | 0 | 0.1 | 0 | 0
8515 | SAM | OES | Bohr | Radostice u Vchynic | Ösenringbarren | 95.865 | 0 | 0 | 0 | 0 | 1.75 | 0.87 | 0 | 1.45 | 0 | 0.065 | 0 | 0
6704 | SAM | OES | Bohr | Radostice u Vchynic | Ösenringbarren | 95.868 | 0 | 0 | 0 | 0 | 1.2 | 0.66 | 0 | 2.2 | 0 | 0.072 | 0 | 0
71 | UJF | NAA | Bohr | Nová Ves u Brloha | Ösenringbarren | 95.87 | 0 | 0.07 | 0.06 | 0.015 | 1.971 | 0.863 | 0.07 | 1.297 | 0.1 | 0.18 | 0 | 0.00079
7459 | SAM | OES | Bohr | Radostice u Vchynic | Ösenringbarren | 95.87 | 0 | 0 | 0 | 0 | 2.1 | 0.7 | 0 | 1.2 | 0 | 0.13 | 0 | 0
8572 | SAM | OES | Bohr | Radostice u Vchynic | Ösenringbarren | 95.872 | 0 | 0 | 0 | 0 | 1.4 | 0.58 | 0 | 2.1 | 0 | 0.048 | 0 | 0
6682 | SAM | OES | Bohr | Radostice u Vchynic | Ösenringbarren | 95.876 | 0 | 0 | 0 | 0 | 1.5 | 0.76 | 0 | 1.8 | 0 | 0.064 | 0 | 0
8542 | SAM | OES | Bohr | Radostice u Vchynic | Ösenringbarren | 95.877 | 0 | 0 | 0 | 0 | 1.55 | 0.49 | 0 | 2 | 0 | 0.083 | 0 | 0
174 | UJF | NAA | Bohr | Přídolí | Spangenbarren | 95.88 | 0.05 | 0.087 | 3.098 | 0.005 | 0.659 | 0.071 | 0.05 | 0.207 | 0.05 | 0.05 | 0 | 0
6678 | SAM | OES | Bohr | Radostice u Vchynic | Ösenringbarren | 95.88 | 0 | 0 | 0 | 0 | 1.8 | 0.86 | 0 | 1.3 | 0 | 0.16 | 0 | 0
7075 | SAM | OES | Bohr | Lesonice u Moravského Krumlova | Ösenringbarren | 95.88 | 0 | 0 | 0.01 | 0 | 1.6 | 0.5 | 0 | 1.9 | 0 | 0.11 | 0 | 0
7532 | SAM | OES | Bohr | České Budějovice 5 | Ösenringbarren | 95.88 | 0 | 0 | 0.01 | 0 | 1.45 | 0.49 | 0 | 2.1 | 0.01 | 0.06 | 0 | 0
8539 | SAM | OES | Bohr | Radostice u Vchynic | Ösenringbarren | 95.88 | 0 | 0 | 0 | 0 | 1.75 | 0.51 | 0 | 1.8 | 0 | 0.06 | 0 | 0
8586 | SAM | OES | Bohr | Radostice u Vchynic | Ösenringbarren | 95.88 | 0 | 0 | 0 | 0 | 1.5 | 0.53 | 0 | 1.95 | 0 | 0.14 | 0 | 0
7808 | SAM | OES | Bohr | Luštěnice | Ösenringbarren | 95.885 | 0 | 0 | 0 | 0 | 1.45 | 0.52 | 0 | 2.1 | 0 | 0.045 | 0 | 0
7554 | SAM | OES | Bohr | České Budějovice 5 | Ösenringbarren | 95.888 | 0 | 0 | 0 | 0 | 1.1 | 0.47 | 0 | 2.5 | 0 | 0.042 | 0 | 0
6828 | SAM | OES | Bohr | Soběnice | Randleistenbeil mit schwachen Leisten | 95.89 | 0 | 0 | 0.04 | 0 | 0.45 | 0.62 | 2.7 | 0.3 | 0 | 0 | 0 | 0
7481 | SAM | OES | Bohr | Radostice u Vchynic | Ösenringbarren | 95.89 | 0 | 0 | 0 | 0 | 1.55 | 0.65 | 0 | 1.75 | 0 | 0.16 | 0 | 0
7567 | SAM | OES | Bohr | České Budějovice 5 | Ösenringbarren | 95.89 | 0 | 0 | 0 | 0 | 1.45 | 0.6 | 0 | 1.95 | 0 | 0.11 | 0 | 0
7700 | SAM | OES | Bohr | Všemyslice | Ösenringbarren | 95.89 | 0 | 0 | 0 | 0 | 1.8 | 0.68 | 0 | 1.5 | 0 | 0.13 | 0 | 0
7202 | SAM | OES | Bohr | Hodonín | Ösenringbarren | 95.894 | 0 | 0 | 0 | 0 | 1.8 | 0.98 | 0 | 1.3 | 0 | 0.026 | 0 | 0
7123 | SAM | OES | Bohr | Soběchleby u Podbořan | Ösenringbarren | 95.897 | 0 | 0 | 0 | 0 | 1.35 | 0.56 | 0 | 2.1 | 0.05 | 0.043 | 0 | 0
7848 | SAM | OES | Bohr | Jizerní Vtelno | Armring, massiv, Draht | 95.898 | 0 | 0 | 0 | 0 | 1.5 | 0.79 | 0 | 1.75 | 0 | 0.062 | 0 | 0
6951 | SAM | OES | Bohr | Slavkov u Brna | Ösenringbarren | 95.9 | 0 | 0 | 0 | 0 | 1.05 | 1 | 0 | 1.95 | 0 | 0.1 | 0 | 0
6978 | SAM | OES | Bohr | Suchohrdly u Znojma | Ösenringbarren | 95.9 | 0 | 0 | 0 | 0 | 1.07 | 0.94 | 0 | 1.96 | 0 | 0.13 | 0 | 0
7475 | SAM | OES | Bohr | Radostice u Vchynic | Ösenringbarren | 95.9 | 0 | 0 | 0 | 0 | 1.85 | 0.66 | 0 | 1.5 | 0 | 0.09 | 0 | 0
7852 | SAM | OES | Bohr | Jizerní Vtelno | Armring, massiv, Draht | 95.9 | 0 | 0 | 0 | 0 | 1.4 | 0.84 | 0 | 1.75 | 0 | 0.11 | 0 | 0
7934 | SAM | OES | Bohr | Böhmen | Ösenringbarren | 95.905 | 0 | 0 | 0 | 0 | 1.4 | 0.6 | 0 | 2 | 0 | 0.095 | 0 | 0
8248 | SAM | OES | Bohr | Slavhostice | Vollgriffdolch, Griff | 95.906 | 0 | 0 | 0.01 | 0 | 1.2 | 0.6 | 0 | 2 | 0.24 | 0.044 | 0 | 0
7813 | SAM | OES | Bohr | Luštěnice | Ösenringbarren | 95.908 | 0 | 0 | 0 | 0 | 1.6 | 0.75 | 0 | 1.65 | 0 | 0.092 | 0 | 0
248 | UJF | NAA | Bohr | České Budějovice 4 | Ösenringbarren | 95.91 | 0 | 0.004 | 0.06 | 0.05 | 0.925 | 1.24 | 0.07 | 1.672 | 0.1 | 0.25 | 0 | 0.00021
7224 | SAM | OES | Bohr | Hodonín | Ösenringbarren | 95.91 | 0 | 0 | 0 | 0 | 2.1 | 0.64 | 0 | 1.15 | 0 | 0.2 | 0 | 0
7967 | SAM | OES | Bohr | Dejvice | Randleistenbeil | 95.91 | 0 | 0.07 | 1.8 | 0 | 0.45 | 0.52 | 0 | 1.25 | 0 | 0 | 0 | 0
7448 | SAM | OES | Bohr | Slavče u Trhových Svinů | Spangenbarren | 95.912 | 0 | 0 | 0.05 | 0 | 0.03 | 0 | 4 | 0.008 | 0 | 0 | 0 | 0
7668 | SAM | OES | Bohr | Chvalšiny | Spangenbarren | 95.914 | 0 | 0.08 | 1.35 | 0 | 1.9 | 0.3 | 0.03 | 0.4 | 0.01 | 0.016 | 0 | 0
7740 | SAM | OES | Bohr | Albrechtice nad Vltavou | Ösenringbarren | 95.914 | 0 | 0 | 0 | 0 | 1.5 | 0.6 | 0 | 1.9 | 0 | 0.086 | 0 | 0
6820 | SAM | OES | Bohr | Soběnice | Randleistenbeil mit schwachen Leisten | 95.917 | 0 | 0 | 0.01 | 0 | 0.47 | 0.55 | 2.7 | 0.35 | 0 | 0.003 | 0 | 0
272 | UJF | NAA | Bohr | České Budějovice 4 | Ösenringbarren | 95.92 | 0 | 0.004 | 0.06 | 0.05 | 1.627 | 0.827 | 0.07 | 1.478 | 0.1 | 0.15 | 0 | 0.00015
6830 | SAM | OES | Bohr | Soběnice | Randleistenbeil | 95.922 | 0 | 0 | 0.01 | 0 | 0.66 | 0.44 | 2.55 | 0.41 | 0 | 0.008 | 0 | 0
8173 | SAM | OES | Bohr | Jičíněves | Ösenringbarren | 95.924 | 0 | 0 | 0 | 0 | 1.9 | 0.63 | 0 | 1.45 | 0 | 0.096 | 0 | 0
6679 | SAM | OES | Bohr | Radostice u Vchynic | Ösenringbarren | 95.929 | 0 | 0 | 0 | 0 | 1.6 | 0.81 | 0 | 1.6 | 0 | 0.061 | 0 | 0
253 | UJF | NAA | Bohr | České Budějovice 4 | Ösenringbarren | 95.93 | 0 | 0.004 | 0.06 | 0.05 | 0.823 | 1.334 | 0.07 | 1.792 | 0.1 | 0.12 | 0 | 0.00012
8402 | SAM | OES | Bohr | Lukavec u Lovosic | Ösenringbarren | 95.93 | 0 | 0 | 0 | 0 | 1.5 | 0.56 | 0 | 1.85 | 0 | 0.16 | 0 | 0
6959 | SAM | OES | Bohr | Slavkov u Brna | Ösenringbarren | 95.931 | 0 | 0 | 0 | 0 | 1.47 | 0.76 | 0 | 1.77 | 0 | 0.069 | 0 | 0
6693 | SAM | OES | Bohr | Radostice u Vchynic | Ösenringbarren | 95.934 | 0 | 0 | 0 | 0 | 2.3 | 0.62 | 0 | 1.05 | 0 | 0.096 | 0 | 0
8374 | SAM | OES | Bohr | Blažim nad Vltavou | Randleistenbeil | 95.936 | 0 | 0.07 | 1.15 | 0 | 0.53 | 0.55 | 0.01 | 1.75 | 0 | 0.004 | 0 | 0
7465 | SAM | OES | Bohr | Radostice u Vchynic | Ösenringbarren | 95.937 | 0 | 0 | 0 | 0 | 1.9 | 1 | 0 | 1.15 | 0 | 0.013 | 0 | 0
8531 | SAM | OES | Bohr | Radostice u Vchynic | Ösenringbarren | 95.939 | 0 | 0 | 0 | 0 | 1.7 | 0.62 | 0 | 1.65 | 0 | 0.091 | 0 | 0
273 | UJF | NAA | Bohr | České Budějovice 4 | Ösenringbarren | 95.94 | 0 | 0.004 | 0.06 | 0.05 | 1.633 | 0.828 | 0.07 | 1.456 | 0.1 | 0.14 | 0 | 0.00013
7272 | SAM | OES | Bohr | Hodonín | Ösenringbarren | 95.94 | 0 | 0 | 0 | 0 | 1.9 | 0.75 | 0 | 1.3 | 0 | 0.11 | 0 | 0
7527 | SAM | OES | Bohr | České Budějovice 5 | Ösenringbarren | 95.94 | 0 | 0 | 0 | 0 | 1.85 | 0.6 | 0 | 1.45 | 0 | 0.16 | 0 | 0
8605 | SAM | OES | Bohr | Suchdol | Vollgriffdolch, Knauf | 95.941 | 0 | 0.02 | 0.73 | 0.1 | 0.85 | 1 | 0 | 1.3 | 0.04 | 0.019 | 0 | 0
7528 | SAM | OES | Bohr | České Budějovice 5 | Ösenringbarren | 95.944 | 0 | 0 | 0 | 0 | 1.95 | 0.42 | 0 | 1.6 | 0 | 0.086 | 0 | 0
7565 | SAM | OES | Bohr | České Budějovice 5 | Ösenringbarren | 95.946 | 0 | 0 | 0.02 | 0 | 1.65 | 0.6 | 0 | 1.7 | 0 | 0.084 | 0 | 0
8107 | SAM | OES | Bohr | Milevsko | Ösenringbarren | 95.949 | 0 | 0 | 0 | 0 | 1.7 | 0.52 | 0 | 1.75 | 0 | 0.081 | 0 | 0
249 | UJF | NAA | Bohr | České Budějovice 4 | Ösenringbarren | 95.95 | 0 | 0.004 | 0.06 | 0.05 | 1.567 | 1.081 | 0.07 | 1.147 | 0.1 | 0.25 | 0 | 0.00018
7117 | SAM | OES | Bohr | Soběchleby u Podbořan | Ösenringbarren | 95.95 | 0 | 0 | 0.01 | 0 | 0.86 | 0.57 | 0 | 2.45 | 0.1 | 0.06 | 0 | 0
8200 | SAM | OES | Bohr | Uherské Hradiště | Ösenringbarren | 95.951 | 0 | 0 | 0 | 0 | 1.75 | 0.62 | 0 | 1.6 | 0 | 0.079 | 0 | 0
7810 | SAM | OES | Bohr | Luštěnice | Ösenringbarren | 95.954 | 0 | 0 | 0.01 | 0 | 0.89 | 0.57 | 0 | 2.5 | 0.01 | 0.066 | 0 | 0
8591 | SAM | OES | Bohr | Radostice u Vchynic | Ösenringbarren | 95.959 | 0 | 0 | 0 | 0 | 1.9 | 0.54 | 0 | 1.55 | 0 | 0.051 | 0 | 0
7811 | SAM | OES | Bohr | Luštěnice | Ösenringbarren | 95.96 | 0 | 0 | 0 | 0 | 1.55 | 0.66 | 0 | 1.7 | 0 | 0.13 | 0 | 0
6702 | SAM | OES | Bohr | Radostice u Vchynic | Ösenringbarren | 95.97 | 0 | 0 | 0 | 0 | 1.75 | 0.98 | 0 | 1.2 | 0 | 0.1 | 0 | 0
7089 | SAM | OES | Bohr | Lochenice | Randleistenbeil | 95.974 | 0 | 0 | 0.48 | 0 | 0.5 | 0.57 | 1.55 | 0.92 | 0 | 0.006 | 0 | 0
7704 | SAM | OES | Bohr | Všemyslice | Ösenringbarren | 95.974 | 0 | 0 | 0 | 0 | 1.25 | 0.68 | 0 | 2 | 0 | 0.096 | 0 | 0
6947 | SAM | OES | Bohr | Vlasatice | Ösenringbarren | 95.976 | 0 | 0 | 0.05 | 0 | 1.55 | 1.02 | 0 | 1.35 | 0 | 0.054 | 0 | 0
7919 | SAM | OES | Bohr | Měšice u Prahy | Nietdolch | 95.977 | 0 | 0.07 | 1.5 | 0 | 0.41 | 0.37 | 0.02 | 1.65 | 0 | 0.003 | 0 | 0
153 | UJF | NAA | Bohr | Přídolí | Spangenbarren | 95.98 | 0.05 | 0.068 | 1.42 | 0.022 | 2.178 | 0.163 | 0.05 | 0.164 | 0.05 | 0.05 | 0 | 0
3023 | UJF | RFA | Absch | Staré Sedlo u Stádlce | Spangenbarren, flach | 95.98 | 0.85 | 0 | 0.49 | 0 | 2.11 | 0.1 | 0.19 | 0.28 | 0.1 | 0 | 0 | 0
7677 | SAM | OES | Bohr | Chvalšiny | Spangenbarren | 95.987 | 0 | 0 | 0 | 0 | 0.67 | 0.51 | 0 | 2.8 | 0 | 0.033 | 0 | 0
3039 | UJF | RFA | Absch | Dejvice | Spangenbarren, flach | 95.99 | 0.41 | 0 | 0.9 | 0 | 2.25 | 0.03 | 0.36 | 0.08 | 0.1 | 0 | 0 | 0
8500 | SAM | OES | Bohr | Temelín | Spangenbarren | 95.99 | 0 | 0 | 0.04 | 0 | 0.07 | 0 | 3.9 | 0 | 0 | 0 | 0 | 0
8544 | SAM | OES | Bohr | Radostice u Vchynic | Ösenringbarren | 95.99 | 0 | 0 | 0 | 0 | 1.65 | 0.7 | 0 | 1.6 | 0 | 0.06 | 0 | 0
7201 | SAM | OES | Bohr | Hodonín | Ösenringbarren | 95.998 | 0 | 0 | 0 | 0 | 1.9 | 0.98 | 0 | 1.05 | 0 | 0.072 | 0 | 0
156 | UJF | NAA | Bohr | Přídolí | Spangenbarren | 96 | 0.05 | 0.018 | 1.472 | 0.005 | 1.838 | 0.211 | 0.05 | 0.464 | 0.05 | 0.05 | 0 | 0
7563 | SAM | OES | Bohr | České Budějovice 5 | Ösenringbarren | 96 | 0 | 0 | 0.02 | 0 | 1.75 | 0.57 | 0 | 1.55 | 0 | 0.11 | 0 | 0
7990 | SAM | OES | Bohr | Velké Meziříčí | Ösenringbarren | 96 | 0 | 0 | 0 | 0 | 1.45 | 1 | 0 | 1.5 | 0 | 0.05 | 0 | 0
8658 | OW | OES | Bohr | Soběchleby u Podbořan | Flachbeil, Sonderform; Ärmchenbeil | 96 | 0 | 0 | 0 | 0 | 1.5 | 1.3 | 0 | 0.9 | 0 | 0.08 | 0 | 0
8673 | OW | OES | Bohr | Praha | Ösenringbarren | 96 | 0 | 0 | 0 | 0 | 1.5 | 1 | 0 | 1.3 | 0 | 0.08 | 0 | 0
8682 | OW | OES | Bohr | Velké Žernoseky | Armring, massiv, Draht | 96 | 0 | 0 | 0 | 0 | 1.8 | 0.9 | 0 | 1.1 | 0 | 0.05 | 0 | 0
7814 | SAM | OES | Bohr | Luštěnice | Ösenringbarren | 96.003 | 0 | 0 | 0 | 0 | 1.5 | 0.69 | 0 | 1.75 | 0 | 0.057 | 0 | 0
7543 | SAM | OES | Bohr | České Budějovice 5 | Ösenringbarren | 96.005 | 0 | 0 | 0 | 0 | 1.35 | 0.55 | 0 | 2 | 0 | 0.095 | 0 | 0
7982 | SAM | OES | Bohr | Velké Přílepy | Flachmeißel; Keil | 96.006 | 0 | 0 | 0.11 | 0 | 0.009 | 0.07 | 3.7 | 0.1 | 0 | 0.005 | 0 | 0
8490 | SAM | OES | Bohr | Temelín | Spangenbarren | 96.01 | 0 | 0 | 0.65 | 0 | 0.21 | 0 | 3.1 | 0.03 | 0 | 0 | 0 | 0
7929 | SAM | OES | Bohr | Böhmen | Ösenringbarren | 96.018 | 0 | 0 | 0 | 0 | 1.9 | 0.58 | 0 | 1.45 | 0 | 0.052 | 0 | 0
6941 | SAM | OES | Bohr | Vlasatice | Ösenringbarren | 96.02 | 0 | 0 | 0 | 0 | 1.65 | 1.07 | 0 | 1.12 | 0 | 0.14 | 0 | 0
8146 | SAM | OES | Bohr | Hospozín | Ösenringbarren | 96.02 | 0 | 0 | 0 | 0 | 1.8 | 0.58 | 0 | 1.5 | 0 | 0.1 | 0 | 0
70 | UJF | NAA | Bohr | Nová Ves u Brloha | Ösenringbarren | 96.03 | 0 | 0.07 | 0.06 | 0.015 | 1.153 | 0.887 | 0.07 | 1.926 | 0.1 | 0.08 | 0 | 0.00017
1108 | UJF | RFA | Absch | Brodce nad Jizerou | Nadel, Sonderform; Form unbestimmt | 96.03 | 0.23 | 0 | 0.12 | 0 | 0.92 | 1.7 | 0.05 | 0.71 | 0.16 | 0 | 0 | 0
8104 | SAM | OES | Bohr | Milevsko | Ösenringbarren | 96.03 | 0 | 0 | 0 | 0 | 1.5 | 0.55 | 0 | 1.75 | 0 | 0.17 | 0 | 0
7397 | SAM | OES | Bohr | Předměřice nad Labem | Randleistenbeil | 96.038 | 0 | 0 | 0.06 | 0 | 0.1 | 0.31 | 3.05 | 0.44 | 0 | 0.002 | 0 | 0
6827 | SAM | OES | Bohr | Soběnice | Randleistenbeil | 96.04 | 0 | 0 | 0.03 | 0 | 0.93 | 0.43 | 2.2 | 0.37 | 0 | 0 | 0 | 0
408 | UJF | NAA | Bohr | Vitín | Ösenringbarren | 96.045 | 0 | 0.005 | 0.05 | 0 | 0.71 | 1.1 | 0.1 | 1.84 | 0.1 | 0.05 | 0 | 0
235 | UJF | NAA | Bohr | České Budějovice 4 | Ösenringbarren | 96.05 | 0 | 0.004 | 0.06 | 0.05 | 1.134 | 0.288 | 0.07 | 2.491 | 0.1 | 0.04 | 0 | 0.00023
6970 | SAM | OES | Bohr | Suchohrdly u Znojma | Ösenringbarren | 96.05 | 0 | 0 | 0 | 0 | 1.55 | 1 | 0 | 1.3 | 0 | 0.1 | 0 | 0
7846 | SAM | OES | Bohr | Jizerní Vtelno | Armring, massiv, Draht | 96.05 | 0 | 0 | 0 | 0 | 1.35 | 0.82 | 0 | 1.65 | 0 | 0.13 | 0 | 0
8589 | SAM | OES | Bohr | Radostice u Vchynic | Ösenringbarren | 96.051 | 0 | 0 | 0 | 0 | 1.6 | 0.54 | 0 | 1.75 | 0 | 0.059 | 0 | 0
7845 | SAM | OES | Bohr | Jizerní Vtelno | Armring, massiv, Draht | 96.052 | 0 | 0 | 0 | 0 | 1.4 | 0.79 | 0 | 1.7 | 0 | 0.058 | 0 | 0
238 | UJF | NAA | Bohr | České Budějovice 4 | Ösenringbarren | 96.06 | 0 | 0.004 | 0.06 | 0.05 | 1.769 | 0.813 | 0.07 | 1.272 | 0.1 | 0.09 | 0 | 0.00011
7038 | SAM | OES | Bohr | Donauländer-CZ | Ösenringbarren | 96.06 | 0 | 0 | 0 | 0 | 1.6 | 0.49 | 0 | 1.75 | 0 | 0.1 | 0 | 0
7941 | SAM | OES | Bohr | Kostelec nad Labem | Nietdolch | 96.06 | 0 | 0 | 0 | 0 | 1.45 | 0.57 | 0 | 1.85 | 0 | 0.07 | 0 | 0
6747 | SAM | OES | Bohr | České Budějovice 6 | Ösenringbarren | 96.066 | 0 | 0 | 0 | 0 | 0.96 | 0.71 | 0 | 2.2 | 0 | 0.064 | 0 | 0
808 | UJF | RFA | Absch | Kobylisy | Armspirale | 96.07 | 0.1 | 0 | 0.14 | 0 | 0.81 | 1.25 | 0.05 | 1.51 | 0.01 | 0 | 0 | 0
6705 | SAM | OES | Bohr | Radostice u Vchynic | Ösenringbarren | 96.07 | 0 | 0 | 0 | 0 | 1.55 | 0.98 | 0 | 1.3 | 0 | 0.1 | 0 | 0
7279 | SAM | OES | Bohr | Hodonín | Ösenringbarren | 96.07 | 0 | 0 | 0.01 | 0 | 1.9 | 0.51 | 0 | 1.4 | 0 | 0.11 | 0 | 0
7537 | SAM | OES | Bohr | České Budějovice 5 | Ösenringbarren | 96.07 | 0 | 0 | 0 | 0 | 1.6 | 0.6 | 0 | 1.6 | 0 | 0.13 | 0 | 0
8590 | SAM | OES | Bohr | Radostice u Vchynic | Ösenringbarren | 96.07 | 0 | 0 | 0 | 0 | 1.5 | 0.67 | 0 | 1.6 | 0 | 0.16 | 0 | 0
7545 | SAM | OES | Bohr | České Budějovice 5 | Ösenringbarren | 96.073 | 0 | 0 | 0.01 | 0 | 1.65 | 0.55 | 0 | 1.65 | 0 | 0.067 | 0 | 0
7173 | SAM | OES | Bohr | Tulešice | Noppenring, klein; Schleifenring | 96.076 | 0 | 0 | 0 | 0 | 1.7 | 0.49 | 0 | 1.65 | 0 | 0.084 | 0 | 0
7991 | SAM | OES | Bohr | Poděbrady | Armspirale | 96.076 | 0 | 0.09 | 0.95 | 0 | 0.53 | 0.45 | 0 | 1.9 | 0 | 0.004 | 0 | 0
776 | UJF | RFA | Absch | Vraný | Ring, klein, offen, Draht | 96.08 | 0.1 | 0 | 0.1 | 0.74 | 1.05 | 1.42 | 0.25 | 1.11 | 0.1 | 0 | 0 | 0
7364 | SAM | OES | Bohr | Drahouš | Ösenringbarren | 96.08 | 0 | 0 | 0 | 0 | 1.7 | 0.95 | 0 | 1.1 | 0 | 0.17 | 0 | 0
8505 | SAM | OES | Bohr | Radostice u Vchynic | Ösenringbarren | 96.08 | 0 | 0 | 0 | 0 | 1.8 | 0.66 | 0 | 1.35 | 0 | 0.11 | 0 | 0
8519 | SAM | OES | Bohr | Radostice u Vchynic | Ösenringbarren | 96.08 | 0 | 0 | 0 | 0 | 1.3 | 0.66 | 0 | 1.9 | 0 | 0.06 | 0 | 0
7822 | SAM | OES | Bohr | Luštěnice | Ösenringbarren | 96.088 | 0 | 0 | 0 | 0 | 1.45 | 0.78 | 0 | 1.6 | 0 | 0.082 | 0 | 0
7489 | SAM | OES | Bohr | Radostice u Vchynic | Ösenringbarren | 96.089 | 0 | 0 | 0 | 0 | 1.85 | 0.73 | 0 | 1.25 | 0 | 0.081 | 0 | 0
34 | UJF | RFA | Oberf | Nepřevázka | Tüllenlanzenspitze | 96.09 | 0 | 0 | 0.08 | 0 | 2.8 | 0.24 | 0.12 | 0.67 | 0 | 0 | 0 | 0
178 | UJF | NAA | Bohr | Přídolí | Spangenbarren | 96.09 | 0.05 | 0.033 | 1.952 | 0.005 | 1.457 | 0.07 | 0.05 | 0.397 | 0.05 | 0.04 | 0 | 0
268 | UJF | NAA | Bohr | České Budějovice 4 | Ösenringbarren | 96.09 | 0 | 0.004 | 0.06 | 0.05 | 1.344 | 0.998 | 0.07 | 1.471 | 0.1 | 0.1 | 0 | 0.00012
6675 | SAM | OES | Bohr | Radostice u Vchynic | Ösenringbarren | 96.09 | 0 | 0 | 0 | 0 | 1.45 | 1.05 | 0 | 1.25 | 0 | 0.16 | 0 | 0
8588 | SAM | OES | Bohr | Radostice u Vchynic | Ösenringbarren | 96.09 | 0 | 0 | 0 | 0 | 1.5 | 0.62 | 0 | 1.6 | 0 | 0.19 | 0 | 0
7043 | SAM | OES | Bohr | Donauländer-CZ | Ösenringbarren | 96.094 | 0 | 0 | 0.01 | 0 | 1.55 | 0.57 | 0 | 1.7 | 0 | 0.076 | 0 | 0
7083 | SAM | OES | Bohr | Lesonice u Moravského Krumlova | Ösenringbarren | 96.096 | 0 | 0 | 0 | 0 | 1.5 | 0.61 | 0 | 1.7 | 0 | 0.094 | 0 | 0
192 | UJF | NAA | Bohr | Přídolí | Spangenbarren | 96.1 | 0.05 | 0.004 | 1.022 | 0.005 | 2.649 | 0.229 | 0.05 | 0.777 | 0.05 | 0.05 | 0 | 0
287 | UJF | RFA | kOberf | Přídolí | Spangenbarren | 96.1 | 0.1 | 0.08 | 0.45 | 0.1 | 1.5 | 0.16 | 0.05 | 0.75 | 0.05 | 0.05 | 0 | 0
6437 | UJF | NAA | Bohr | Suchdol | Vollgriffdolch, Klinge | 96.1 | 0 | 0.043 | 1.68 | 0 | 1.05 | 0.87 | 0.2 | 2.62 | 0 | 0 | 0 | 0
7457 | SAM | OES | Bohr | Radostice u Vchynic | Ösenringbarren | 96.1 | 0 | 0 | 0 | 0 | 1.7 | 0.59 | 0 | 1.5 | 0 | 0.11 | 0 | 0
7506 | SAM | OES | Bohr | Radostice u Vchynic | Ösenringbarren | 96.1 | 0 | 0 | 0 | 0 | 1.6 | 0.83 | 0 | 1.35 | 0 | 0.12 | 0 | 0
7540 | SAM | OES | Bohr | České Budějovice 5 | Ösenringbarren | 96.1 | 0 | 0 | 0 | 0 | 1.05 | 1 | 0 | 1.7 | 0 | 0.15 | 0 | 0
8534 | SAM | OES | Bohr | Radostice u Vchynic | Ösenringbarren | 96.1 | 0 | 0 | 0 | 0 | 1.5 | 0.72 | 0 | 1.55 | 0 | 0.13 | 0 | 0
410 | UJF | NAA | Bohr | Vitín | Ösenringbarren | 96.103 | 0 | 0.001 | 0.026 | 0 | 1.48 | 1.04 | 0.1 | 0.97 | 0.1 | 0.18 | 0 | 0
7044 | SAM | OES | Bohr | Donauländer-CZ | Ösenringbarren | 96.104 | 0 | 0 | 0.01 | 0 | 1.4 | 0.75 | 0 | 1.65 | 0 | 0.086 | 0 | 0
8109 | SAM | OES | Bohr | Milevsko | Ösenringbarren | 96.105 | 0 | 0 | 0 | 0 | 1.45 | 0.58 | 0 | 1.8 | 0 | 0.065 | 0 | 0
6975 | SAM | OES | Bohr | Suchohrdly u Znojma | Ösenringbarren | 96.108 | 0 | 0 | 0 | 0 | 1.32 | 0.8 | 0 | 1.7 | 0 | 0.072 | 0 | 0
260 | UJF | NAA | Bohr | České Budějovice 4 | Ösenringbarren | 96.11 | 0 | 0.004 | 0.06 | 0.05 | 1.287 | 1.115 | 0.07 | 1.361 | 0.1 | 0.12 | 0 | 0.00011
2953 | UJF | RFA | Absch | Staré Sedlo u Stádlce | Spangenbarren, flach | 96.11 | 0.96 | 0 | 0.75 | 0 | 1.64 | 0.12 | 0.05 | 0.42 | 0.1 | 0 | 0 | 0
7539 | SAM | OES | Bohr | České Budějovice 5 | Ösenringbarren | 96.11 | 0 | 0 | 0 | 0 | 1.3 | 0.61 | 0 | 1.85 | 0 | 0.13 | 0 | 0
8470 | SAM | OES | Bohr | Temelín | Spangenbarren | 96.11 | 0 | 0 | 0.06 | 0 | 0.42 | 0.01 | 3.1 | 0.3 | 0 | 0 | 0 | 0
8536 | SAM | OES | Bohr | Radostice u Vchynic | Ösenringbarren | 96.11 | 0 | 0 | 0 | 0 | 1.55 | 0.48 | 0 | 1.7 | 0 | 0.16 | 0 | 0
8552 | SAM | OES | Bohr | Radostice u Vchynic | Ösenringbarren | 96.118 | 0 | 0 | 0 | 0 | 1.4 | 0.49 | 0 | 1.9 | 0.03 | 0.062 | 0 | 0
1070 | UJF | RFA | Absch | Brodce nad Jizerou | Armband | 96.12 | 0.1 | 0 | 0.1 | 0.2 | 1.28 | 1.36 | 0.05 | 1.25 | 0.1 | 0 | 0 | 0
7323 | SAM | OES | Bohr | Hodonín | Ösenringbarren | 96.12 | 0 | 0 | 0.01 | 0 | 1.65 | 0.74 | 0 | 1.35 | 0 | 0.13 | 0 | 0
7783 | SAM | OES | Bohr | Slavkov u Brna | Ösenringbarren | 96.12 | 0 | 0 | 0 | 0 | 1.15 | 0.61 | 0 | 2 | 0.02 | 0.1 | 0 | 0
6712 | SAM | OES | Bohr | Radostice u Vchynic | Ösenringbarren | 96.125 | 0 | 0 | 0 | 0 | 1.25 | 0.95 | 0 | 1.6 | 0 | 0.075 | 0 | 0
7480 | SAM | OES | Bohr | Radostice u Vchynic | Ösenringbarren | 96.127 | 0 | 0 | 0 | 0 | 1.8 | 0.74 | 0 | 1.25 | 0 | 0.083 | 0 | 0
7037 | SAM | OES | Bohr | Donauländer-CZ | Ösenringbarren | 96.128 | 0 | 0 | 0 | 0 | 1.27 | 0.74 | 0 | 1.8 | 0 | 0.062 | 0 | 0
7274 | SAM | OES | Bohr | Hodonín | Ösenringbarren | 96.128 | 0 | 0 | 0.01 | 0 | 1.65 | 0.43 | 0 | 1.7 | 0.02 | 0.062 | 0 | 0
7493 | SAM | OES | Bohr | Radostice u Vchynic | Ösenringbarren | 96.138 | 0 | 0 | 0 | 0 | 1.3 | 0.59 | 0 | 1.9 | 0 | 0.072 | 0 | 0
234 | UJF | NAA | Bohr | České Budějovice 4 | Ösenringbarren | 96.14 | 0 | 0.004 | 0.06 | 0.05 | 1.428 | 0.909 | 0.07 | 1.453 | 0.1 | 0.07 | 0 | 0.00016
6689 | SAM | OES | Bohr | Radostice u Vchynic | Ösenringbarren | 96.14 | 0 | 0 | 0 | 0 | 1.2 | 0.9 | 0 | 1.65 | 0 | 0.11 | 0 | 0
8778 | UJF | RFA | Bohr | Rešice | Ösenringbarren | 96.14 | 0 | 0 | 0 | 0 | 2.52 | 0.66 | 0.54 | 0 | 0 | 0.14 | 0 | 0
6821 | SAM | OES | Bohr | Soběnice | Randleistenbeil | 96.147 | 0 | 0 | 0.01 | 0 | 0.64 | 0.98 | 1.7 | 0.52 | 0 | 0.003 | 0 | 0
7716 | SAM | OES | Bohr | Jaroslavice u Kostelce | Ösenringbarren | 96.156 | 0 | 0 | 0 | 0 | 1.65 | 0.62 | 0 | 1.5 | 0 | 0.074 | 0 | 0
6711 | SAM | OES | Bohr | Radostice u Vchynic | Ösenringbarren | 96.157 | 0 | 0 | 0 | 0 | 1.35 | 1.05 | 0 | 1.35 | 0 | 0.093 | 0 | 0
2963 | UJF | RFA | Oberf | Staré Sedlo u Stádlce | Spangenbarren, flach | 96.16 | 1.44 | 0 | 1.71 | 0 | 0.69 | 0.03 | 0.05 | 0.05 | 0.1 | 0 | 0 | 0
6960 | SAM | OES | Bohr | Slavkov u Brna | Ösenringbarren | 96.16 | 0 | 0 | 0 | 0 | 1.03 | 0.8 | 0 | 1.9 | 0 | 0.11 | 0 | 0
8545 | SAM | OES | Bohr | Radostice u Vchynic | Ösenringbarren | 96.16 | 0 | 0 | 0 | 0 | 1.55 | 0.78 | 0 | 1.35 | 0 | 0.16 | 0 | 0
8581 | SAM | OES | Bohr | Radostice u Vchynic | Ösenringbarren | 96.16 | 0 | 0 | 0 | 0 | 1.3 | 0.57 | 0 | 1.8 | 0 | 0.17 | 0 | 0
8504 | SAM | OES | Bohr | Radostice u Vchynic | Ösenringbarren | 96.166 | 0 | 0 | 0 | 0 | 1.5 | 0.56 | 0 | 1.7 | 0 | 0.074 | 0 | 0
7809 | SAM | OES | Bohr | Luštěnice | Ösenringbarren | 96.169 | 0 | 0 | 0.01 | 0 | 0.68 | 0.49 | 0 | 2.6 | 0 | 0.051 | 0 | 0
417 | UJF | RFA | Absch | Bernartice u Milevska | Spangenbarren | 96.17 | 1.92 | 0 | 0 | 0.2 | 1.06 | 0.05 | 0 | 0 | 0 | 0 | 0 | 0
418 | UJF | RFA | Absch | Bernartice u Milevska | Spangenbarren | 96.17 | 2.4 | 0 | 0 | 0.2 | 0.56 | 0.02 | 0 | 0 | 0.2 | 0 | 0 | 0
452 | UJF | RFA | Absch | Bernartice u Milevska | Spangenbarren | 96.17 | 2.51 | 0 | 0 | 0.2 | 1.12 | 0 | 0 | 0.11 | 0.2 | 0 | 0 | 0
7490 | SAM | OES | Bohr | Radostice u Vchynic | Ösenringbarren | 96.17 | 0 | 0 | 0 | 0 | 2 | 0.83 | 0 | 0.87 | 0 | 0.13 | 0 | 0
7558 | SAM | OES | Bohr | České Budějovice 5 | Ösenringbarren | 96.17 | 0 | 0 | 0 | 0 | 1.75 | 0.57 | 0 | 1.4 | 0 | 0.11 | 0 | 0
8243 | SAM | OES | Bohr | Klapý | Absatzbeil | 96.17 | 0 | 0 | 0.32 | 0 | 0.17 | 0 | 3.3 | 0.04 | 0 | 0 | 0 | 0
8367 | SAM | OES | Bohr | Temelín | Spangenbarren | 96.17 | 0 | 0 | 0.11 | 0 | 0.98 | 0.01 | 2.7 | 0.03 | 0 | 0 | 0 | 0
7569 | SAM | OES | Bohr | České Budějovice 5 | Ösenringbarren | 96.172 | 0 | 0 | 0 | 0 | 1.4 | 0.7 | 0 | 1.65 | 0 | 0.078 | 0 | 0
8583 | SAM | OES | Bohr | Radostice u Vchynic | Ösenringbarren | 96.172 | 0 | 0 | 0 | 0 | 1.2 | 0.59 | 0 | 1.95 | 0 | 0.088 | 0 | 0
6703 | SAM | OES | Bohr | Radostice u Vchynic | Ösenringbarren | 96.173 | 0 | 0 | 0 | 0 | 1.35 | 0.62 | 0 | 1.8 | 0 | 0.057 | 0 | 0
7892 | SAM | OES | Bohr | Luštěnice | Ösenringbarren | 96.174 | 0 | 0 | 0.01 | 0 | 1.7 | 0.57 | 0 | 1.4 | 0.07 | 0.076 | 0 | 0
7646 | SAM | OES | Bohr | Chvalšiny | Spangenbarren | 96.175 | 0 | 0.19 | 1.6 | 0 | 1.3 | 0.2 | 0.02 | 0.32 | 0.19 | 0.005 | 0 | 0
216 | UJF | NAA | Bohr | Přídolí | Spangenbarren | 96.18 | 0.05 | 0.014 | 1.368 | 0.005 | 1.742 | 0.227 | 0.05 | 0.467 | 0.05 | 0.05 | 0 | 0
219 | UJF | NAA | Bohr | Přídolí | Spangenbarren | 96.18 | 0.05 | 0.016 | 1.35 | 0.005 | 1.711 | 0.224 | 0.05 | 0.455 | 0.05 | 0.05 | 0 | 0
7517 | SAM | OES | Bohr | České Budějovice 5 | Ösenringbarren | 96.182 | 0 | 0 | 0 | 0 | 1.55 | 0.77 | 0 | 1.4 | 0 | 0.098 | 0 | 0
7555 | SAM | OES | Bohr | České Budějovice 5 | Ösenringbarren | 96.186 | 0 | 0 | 0 | 0 | 0.42 | 1.05 | 0 | 2.3 | 0 | 0.044 | 0 | 0
8628 | SAM | OES | Bohr | Hodonín | Ösenringbarren | 96.198 | 0 | 0 | 0.01 | 0 | 2.2 | 0.44 | 0 | 1.1 | 0 | 0.052 | 0 | 0
7336 | SAM | OES | Bohr | Tulešice | Ösenringbarren | 96.199 | 0 | 0 | 0.01 | 0 | 1.65 | 0.93 | 0 | 1.15 | 0 | 0.061 | 0 | 0
7277 | SAM | OES | Bohr | Hodonín | Ösenringbarren | 96.2 | 0 | 0 | 0.01 | 0 | 2.15 | 0.53 | 0 | 1 | 0 | 0.11 | 0 | 0
8506 | SAM | OES | Bohr | Radostice u Vchynic | Ösenringbarren | 96.2 | 0 | 0 | 0 | 0 | 1.1 | 0.44 | 0 | 2.2 | 0 | 0.06 | 0 | 0
8535 | SAM | OES | Bohr | Radostice u Vchynic | Ösenringbarren | 96.2 | 0 | 0 | 0 | 0 | 1.4 | 0.65 | 0 | 1.6 | 0 | 0.15 | 0 | 0
8693 | OW | OES | Bohr | Dejvice | Randleistenbeil | 96.2 | 0 | 0 | 0.85 | 0 | 0.17 | 1.6 | 0.35 | 0.7 | 0 | 0 | 0 | 0
3079 | UJF | RFA | Absch | Dejvice | Spangenbarren, flach | 96.21 | 0.35 | 0 | 0.31 | 0 | 2.65 | 0.03 | 0.48 | 0.05 | 0.1 | 0 | 0 | 0
7566 | SAM | OES | Bohr | České Budějovice 5 | Ösenringbarren | 96.216 | 0 | 0 | 0 | 0 | 1.75 | 0.6 | 0 | 1.35 | 0 | 0.084 | 0 | 0
7815 | SAM | OES | Bohr | Luštěnice | Ösenringbarren | 96.217 | 0 | 0 | 0 | 0 | 1.5 | 0.6 | 0 | 1.6 | 0 | 0.083 | 0 | 0
1060 | UJF | RFA | Absch | Brodce nad Jizerou | Kollier | 96.22 | 0.61 | 0 | 0.1 | 0 | 0.87 | 1.31 | 0.05 | 0.99 | 0.1 | 0 | 0 | 0
7470 | SAM | OES | Bohr | Radostice u Vchynic | Ösenringbarren | 96.22 | 0 | 0 | 0 | 0 | 1.4 | 0.69 | 0 | 1.55 | 0 | 0.14 | 0 | 0
7985 | SAM | OES | Bohr | Kluk | Armspirale | 96.22 | 0 | 0 | 0.87 | 0 | 0.25 | 0.62 | 0.19 | 1.85 | 0 | 0 | 0 | 0
8404 | SAM | OES | Bohr | Lukavec u Lovosic | Ösenringbarren | 96.225 | 0 | 0 | 0.01 | 0 | 1.35 | 0.48 | 0 | 1.85 | 0 | 0.085 | 0 | 0
7524 | SAM | OES | Bohr | České Budějovice 5 | Ösenringbarren | 96.23 | 0 | 0 | 0 | 0 | 1.85 | 0.57 | 0 | 1.25 | 0 | 0.1 | 0 | 0
8553 | SAM | OES | Bohr | Radostice u Vchynic | Ösenringbarren | 96.23 | 0 | 0 | 0 | 0 | 1.65 | 0.59 | 0 | 1.4 | 0 | 0.13 | 0 | 0
7029 | SAM | OES | Bohr | Donauländer-CZ | Ösenringbarren | 96.237 | 0 | 0 | 0 | 0 | 1.65 | 0.61 | 0 | 1.45 | 0 | 0.053 | 0 | 0
8607 | SAM | OES | Bohr | Slavhostice | Randleistenbeil | 96.238 | 0 | 0 | 0 | 0 | 0.83 | 0.54 | 1.55 | 0.83 | 0 | 0.012 | 0 | 0
1883 | UJF | RFA | Absch | Klapý | Ösenringbarren | 96.24 | 0.1 | 0 | 0.1 | 0.2 | 1.44 | 0.98 | 0.05 | 1.35 | 0.1 | 0 | 0 | 0
6710 | SAM | OES | Bohr | Radostice u Vchynic | Ösenringbarren | 96.24 | 0 | 0 | 0 | 0 | 1.5 | 0.71 | 0 | 1.5 | 0 | 0.05 | 0 | 0
7309 | SAM | OES | Bohr | Hodonín | Ösenringbarren | 96.24 | 0 | 0 | 0 | 0 | 1.45 | 0.59 | 0 | 1.6 | 0 | 0.12 | 0 | 0
7458 | SAM | OES | Bohr | Radostice u Vchynic | Ösenringbarren | 96.24 | 0 | 0 | 0 | 0 | 1.7 | 0.55 | 0 | 1.45 | 0 | 0.06 | 0 | 0
7509 | SAM | OES | Bohr | Radostice u Vchynic | Ösenringbarren | 96.24 | 0 | 0 | 0 | 0 | 1.5 | 0.65 | 0 | 1.5 | 0 | 0.11 | 0 | 0
8214 | SAM | OES | Bohr | Mělník | Absatzbeil | 96.24 | 0 | 0 | 0.15 | 0 | 0.19 | 0 | 3.4 | 0.02 | 0 | 0 | 0 | 0
8357 | SAM | OES | Bohr | Temelín | Spangenbarren | 96.24 | 0 | 0.05 | 1.25 | 0 | 1.15 | 0.01 | 1.25 | 0.05 | 0 | 0 | 0 | 0
8766 | UJF | RFA | Bohr | Rešice | Ösenringbarren | 96.24 | 0 | 0 | 0 | 0 | 2.31 | 0.61 | 0.04 | 0.72 | 0 | 0.08 | 0 | 0
8432 | SAM | OES | Bohr | Lukavec u Lovosic | Ösenringbarren | 96.241 | 0 | 0 | 0 | 0 | 1.4 | 0.65 | 0 | 1.65 | 0 | 0.059 | 0 | 0
6439 | UJF | RFA | Oberf | Suchdol | Vollgriffdolch, Griff | 96.25 | 0 | 0 | 0 | 0 | 0.45 | 1.5 | 0 | 1.45 | 0.35 | 0 | 0 | 0
7223 | SAM | OES | Bohr | Hodonín | Ösenringbarren | 96.25 | 0 | 0 | 0.01 | 0 | 1.6 | 0.49 | 0 | 1.5 | 0 | 0.15 | 0 | 0
7230 | SAM | OES | Bohr | Hodonín | Ösenringbarren | 96.25 | 0 | 0 | 0 | 0 | 1.7 | 0.76 | 0 | 1.2 | 0 | 0.09 | 0 | 0
7240 | SAM | OES | Bohr | Hodonín | Ösenringbarren | 96.25 | 0 | 0 | 0.01 | 0 | 1.75 | 0.57 | 0 | 1.25 | 0 | 0.17 | 0 | 0
8530 | SAM | OES | Bohr | Radostice u Vchynic | Ösenringbarren | 96.25 | 0 | 0 | 0 | 0 | 1.6 | 0.55 | 0 | 1.5 | 0 | 0.1 | 0 | 0
8449 | SAM | OES | Bohr | Staré Místo | Ösenringbarren | 96.256 | 0 | 0 | 0.02 | 0 | 1.65 | 0.64 | 0 | 1.35 | 0 | 0.084 | 0 | 0
7829 | SAM | OES | Bohr | Luštěnice | Ösenringbarren | 96.259 | 0 | 0 | 0.01 | 0 | 1.2 | 0.56 | 0 | 1.9 | 0 | 0.071 | 0 | 0
3089 | UJF | RFA | Absch | Dejvice | Spangenbarren, flach | 96.26 | 0.53 | 0 | 1.28 | 0 | 1.62 | 0.03 | 0.18 | 0.13 | 0.1 | 0 | 0 | 0
7337 | SAM | OES | Bohr | Tulešice | Ösenringbarren | 96.263 | 0 | 0 | 0 | 0 | 1.55 | 0.84 | 0 | 1.3 | 0 | 0.047 | 0 | 0
6824 | SAM | OES | Bohr | Soběnice | Randleistenbeil mit schwachen Leisten | 96.264 | 0 | 0 | 0 | 0 | 0.93 | 0.26 | 1.9 | 0.63 | 0 | 0.016 | 0 | 0
7160 | SAM | OES | Bohr | Vrbovec | Ringbruchstück, meist Armring | 96.264 | 0 | 0 | 1.1 | 0 | 0.37 | 0.55 | 0.01 | 1.7 | 0 | 0.006 | 0 | 0
6706 | SAM | OES | Bohr | Radostice u Vchynic | Ösenringbarren | 96.266 | 0 | 0 | 0 | 0 | 1.3 | 0.76 | 0 | 1.6 | 0 | 0.074 | 0 | 0
7014 | SAM | OES | Bohr | Donauländer-CZ | Ösenringbarren | 96.266 | 0 | 0 | 0 | 0 | 1.2 | 0.59 | 0 | 1.9 | 0 | 0.044 | 0 | 0
7031 | SAM | OES | Bohr | Donauländer-CZ | Ösenringbarren | 96.268 | 0 | 0 | 0 | 0 | 1.65 | 0.55 | 0 | 1.45 | 0 | 0.082 | 0 | 0
8491 | SAM | OES | Bohr | Temelín | Spangenbarren | 96.27 | 0 | 0 | 0.36 | 0 | 0.26 | 0 | 3.1 | 0.01 | 0 | 0 | 0 | 0
7708 | SAM | OES | Bohr | Chvalšiny | Spangenbarren | 96.274 | 0 | 0.1 | 1.3 | 0 | 1.75 | 0.14 | 0.03 | 0.4 | 0 | 0.006 | 0 | 0
7265 | SAM | OES | Bohr | Hodonín | Ösenringbarren | 96.275 | 0 | 0 | 0.01 | 0 | 1.5 | 0.6 | 0 | 1.55 | 0 | 0.065 | 0 | 0
7529 | SAM | OES | Bohr | České Budějovice 5 | Ösenringbarren | 96.275 | 0 | 0 | 0 | 0 | 1.55 | 0.69 | 0 | 1.45 | 0 | 0.035 | 0 | 0
7861 | SAM | OES | Bohr | Řehnice | Nietdolch | 96.275 | 0 | 0.08 | 1.95 | 0 | 1 | 0.18 | 0.06 | 0.45 | 0 | 0.005 | 0 | 0
8101 | SAM | OES | Bohr | Vojkovice u Židlochovic | Ösenringbarren | 96.276 | 0 | 0 | 0 | 0 | 1.5 | 0.64 | 0 | 1.5 | 0 | 0.084 | 0 | 0
8629 | SAM | OES | Bohr | Hodonín | Ösenringbarren | 96.277 | 0 | 0 | 0.01 | 0 | 1.65 | 0.39 | 0 | 1.6 | 0 | 0.073 | 0 | 0
7638 | SAM | OES | Bohr | Chvalšiny | Spangenbarren | 96.279 | 0 | 0.06 | 1 | 0 | 1.8 | 0.25 | 0.02 | 0.54 | 0.04 | 0.011 | 0 | 0
3093 | UJF | RFA | Absch | Dejvice | Spangenbarren, flach | 96.28 | 0.3 | 0 | 0.27 | 0 | 2.58 | 0.03 | 0.57 | 0.05 | 0.1 | 0 | 0 | 0
7473 | SAM | OES | Bohr | Radostice u Vchynic | Ösenringbarren | 96.28 | 0 | 0 | 0 | 0 | 1.7 | 0.77 | 0 | 1.1 | 0 | 0.15 | 0 | 0
8551 | SAM | OES | Bohr | Radostice u Vchynic | Ösenringbarren | 96.283 | 0 | 0 | 0 | 0 | 1.75 | 0.46 | 0 | 1.45 | 0 | 0.057 | 0 | 0
7905 | SAM | OES | Bohr | Znojmo-město | Noppenring, groß; Schleifenring | 96.284 | 0 | 0 | 0 | 0 | 1.95 | 0.84 | 0 | 0.85 | 0 | 0.076 | 0 | 0
7933 | SAM | OES | Bohr | Böhmen | Ösenringbarren | 96.287 | 0 | 0 | 0 | 0 | 1.6 | 0.62 | 0 | 1.45 | 0 | 0.043 | 0 | 0
8567 | SAM | OES | Bohr | Radostice u Vchynic | Ösenringbarren | 96.288 | 0 | 0 | 0 | 0 | 1.05 | 0.51 | 0 | 2.1 | 0 | 0.052 | 0 | 0
6804 | SAM | OES | Bohr | Stará Boleslav | Ösenringbarren | 96.289 | 0 | 0 | 0 | 0 | 1.35 | 1 | 0 | 1.36 | 0 | 0.001 | 0 | 0
419 | UJF | RFA | Absch | Bernartice u Milevska | Spangenbarren | 96.29 | 1.59 | 0 | 0 | 0.2 | 1.09 | 0.03 | 0 | 0 | 0.2 | 0 | 0 | 0
3094 | UJF | RFA | Absch | Dejvice | Spangenbarren, flach | 96.29 | 0.32 | 0 | 0.25 | 0 | 2.57 | 0.03 | 0.56 | 0.05 | 0.1 | 0 | 0 | 0
8570 | SAM | OES | Bohr | Radostice u Vchynic | Ösenringbarren | 96.29 | 0 | 0 | 0 | 0 | 1.4 | 0.69 | 0 | 1.45 | 0 | 0.17 | 0 | 0
7703 | SAM | OES | Bohr | Všemyslice | Ösenringbarren | 96.294 | 0 | 0 | 0 | 0 | 0.61 | 0.83 | 0 | 2.2 | 0 | 0.066 | 0 | 0
7640 | SAM | OES | Bohr | Chvalšiny | Spangenbarren | 96.295 | 0 | 0.05 | 1.1 | 0 | 1.8 | 0.2 | 0.01 | 0.51 | 0.02 | 0.015 | 0 | 0
7225 | SAM | OES | Bohr | Hodonín | Ösenringbarren | 96.298 | 0 | 0 | 0 | 0 | 1.8 | 0.56 | 0 | 1.25 | 0 | 0.092 | 0 | 0
6847 | SAM | OES | Bohr | Soběnice | Armring, massiv, Draht | 96.3 | 0 | 0 | 0.03 | 0 | 0.87 | 1 | 0 | 1.7 | 0 | 0.1 | 0 | 0
7488 | SAM | OES | Bohr | Radostice u Vchynic | Ösenringbarren | 96.3 | 0 | 0 | 0 | 0 | 1.3 | 0.64 | 0 | 1.7 | 0 | 0.06 | 0 | 0
8743 | UJF | RFA | Absch | Chloumek u Mladé Boleslavi | Randleistenbeil | 96.3 | 0 | 0 | 0 | 0 | 0.7 | 1.4 | 0.05 | 1 | 0.6 | 0 | 0 | 0
8746 | UJF | RFA | Absch | Chloumek u Mladé Boleslavi | Randleistenbeil | 96.3 | 0 | 0 | 0 | 0 | 0.4 | 1.6 | 0.05 | 0.8 | 0.8 | 0 | 0 | 0
7974 | SAM | OES | Bohr | Kostelec nad Labem | Randleistenbeil | 96.304 | 0 | 0 | 0.02 | 0 | 0.31 | 0.63 | 2.2 | 0.53 | 0 | 0.006 | 0 | 0
6815 | SAM | OES | Bohr | Stará Boleslav | Ringnadel | 96.305 | 0 | 0 | 0.1 | 0 | 0.4 | 2.35 | 0 | 0.84 | 0 | 0.005 | 0 | 0
7999 | SAM | OES | Bohr | Böhmen | Ösenringbarren | 96.306 | 0 | 0 | 0 | 0 | 1.5 | 0.64 | 0 | 1.5 | 0 | 0.054 | 0 | 0
8371 | SAM | OES | Bohr | Temelín | Spangenbarren | 96.31 | 0 | 0 | 0.14 | 0 | 0.87 | 0.01 | 2.6 | 0.07 | 0 | 0 | 0 | 0
7547 | SAM | OES | Bohr | České Budějovice 5 | Ösenringbarren | 96.312 | 0 | 0 | 0 | 0 | 1.35 | 0.94 | 0 | 1.3 | 0 | 0.098 | 0 | 0
148 | UJF | NAA | Bohr | Všemyslice | Ösenringbarren | 96.315 | 0 | 0.005 | 0.34 | 0 | 1.21 | 0.99 | 0.1 | 0.84 | 0.1 | 0.1 | 0 | 0
7626 | SAM | OES | Bohr | Chvalšiny | Spangenbarren | 96.317 | 0 | 0.06 | 1.4 | 0 | 1.8 | 0.28 | 0.01 | 0.13 | 0 | 0.003 | 0 | 0
7628 | SAM | OES | Bohr | Chvalšiny | Spangenbarren | 96.317 | 0 | 0.1 | 1.3 | 0 | 1.45 | 0.21 | 0.01 | 0.45 | 0.15 | 0.013 | 0 | 0
7379 | SAM | OES | Bohr | České Budějovice 6 | Ösenringbarren | 96.318 | 0 | 0 | 0 | 0 | 0.88 | 0.82 | 0 | 1.95 | 0 | 0.032 | 0 | 0
6672 | SAM | OES | Bohr | Radostice u Vchynic | Ösenringbarren | 96.32 | 0 | 0 | 0 | 0 | 1.45 | 0.84 | 0 | 1.25 | 0 | 0.14 | 0 | 0
7709 | SAM | OES | Bohr | Chvalšiny | Spangenbarren | 96.32 | 0 | 0.06 | 1.25 | 0 | 1.45 | 0.26 | 0.02 | 0.6 | 0.01 | 0.03 | 0 | 0
7304 | SAM | OES | Bohr | Hodonín | Ösenringbarren | 96.321 | 0 | 0 | 0 | 0 | 1.45 | 0.64 | 0 | 1.5 | 0 | 0.089 | 0 | 0
8070 | SAM | OES | Bohr | Všemyslice | Ösenringbarren | 96.325 | 0 | 0 | 0 | 0 | 0.63 | 0.49 | 0 | 2.5 | 0 | 0.055 | 0 | 0
8526 | SAM | OES | Bohr | Radostice u Vchynic | Ösenringbarren | 96.325 | 0 | 0 | 0 | 0 | 1.2 | 0.53 | 0 | 1.9 | 0 | 0.045 | 0 | 0
7816 | SAM | OES | Bohr | Luštěnice | Ösenringbarren | 96.327 | 0 | 0 | 0 | 0 | 1.45 | 0.63 | 0 | 1.5 | 0 | 0.093 | 0 | 0
6962 | SAM | OES | Bohr | Slavkov u Brna | Ösenringbarren | 96.329 | 0 | 0 | 0.02 | 0 | 1.45 | 0.82 | 0 | 1.35 | 0 | 0.031 | 0 | 0
7049 | SAM | OES | Bohr | Donauländer-CZ | Ösenringbarren | 96.33 | 0 | 0 | 0 | 0 | 1.25 | 0.66 | 0 | 1.65 | 0 | 0.11 | 0 | 0
8368 | SAM | OES | Bohr | Temelín | Spangenbarren | 96.33 | 0 | 0 | 0.11 | 0 | 0.9 | 0.01 | 2.6 | 0.05 | 0 | 0 | 0 | 0
8291 | SAM | OES | Bohr | Bubeneč | Ösenringbarren | 96.333 | 0 | 0 | 0 | 0 | 1.25 | 0.58 | 0 | 1.75 | 0 | 0.087 | 0 | 0
7254 | SAM | OES | Bohr | Hodonín | Ösenringbarren | 96.337 | 0 | 0 | 0.01 | 0 | 1.65 | 0.5 | 0 | 1.45 | 0 | 0.053 | 0 | 0
7926 | SAM | OES | Bohr | Böhmen | Ösenringbarren | 96.337 | 0 | 0 | 0 | 0 | 1.4 | 0.5 | 0 | 1.7 | 0 | 0.063 | 0 | 0
264 | UJF | NAA | Bohr | České Budějovice 4 | Ösenringbarren | 96.34 | 0 | 0.004 | 0.06 | 0.05 | 1.054 | 1.163 | 0.07 | 1.294 | 0.1 | 0.15 | 0 | 0.00014
7053 | SAM | OES | Bohr | Donauländer-CZ | Ösenringbarren | 96.34 | 0 | 0 | 0 | 0 | 1.23 | 0.76 | 0 | 1.55 | 0 | 0.12 | 0 | 0
8576 | SAM | OES | Bohr | Radostice u Vchynic | Ösenringbarren | 96.34 | 0 | 0 | 0 | 0 | 1.4 | 0.54 | 0 | 1.6 | 0 | 0.12 | 0 | 0
6685 | SAM | OES | Bohr | Radostice u Vchynic | Ösenringbarren | 96.343 | 0 | 0 | 0 | 0 | 1.6 | 0.86 | 0 | 1.15 | 0 | 0.047 | 0 | 0
6983 | SAM | OES | Bohr | Znojmo-město | Ösenringbarren | 96.343 | 0 | 0 | 0 | 0 | 1.3 | 0.67 | 0 | 1.6 | 0 | 0.087 | 0 | 0
6856 | SAM | OES | Bohr | Roztoky u Prahy | Randleistenbeil mit schwachen Leisten | 96.344 | 0.01 | 0 | 0.01 | 0 | 1.25 | 1.03 | 0.5 | 0.85 | 0 | 0.006 | 0 | 0
7433 | SAM | OES | Bohr | Hluboká nad Vltavou | Spangenbarren | 96.347 | 0 | 0 | 0.01 | 0 | 1.65 | 0.78 | 0 | 1.15 | 0.01 | 0.053 | 0 | 0
7079 | SAM | OES | Bohr | Lesonice u Moravského Krumlova | Ösenringbarren | 96.348 | 0 | 0 | 0.01 | 0 | 1.7 | 0.47 | 0 | 1.4 | 0 | 0.072 | 0 | 0
7568 | SAM | OES | Bohr | České Budějovice 5 | Ösenringbarren | 96.348 | 0 | 0 | 0 | 0 | 1.55 | 0.57 | 0 | 1.45 | 0 | 0.082 | 0 | 0
809 | UJF | RFA | Absch | Kobylisy | Armspirale | 96.35 | 0.12 | 0 | 0.12 | 0 | 1.21 | 1.11 | 0.04 | 0.84 | 0.1 | 0 | 0 | 0
8176 | SAM | OES | Bohr | Jičíněves | Randleistenbeil | 96.35 | 0 | 0 | 0.05 | 0 | 0 | 0 | 3.6 | 0 | 0 | 0 | 0 | 0
8781 | UJF | RFA | Bohr | Rešice | Ösenringbarren | 96.35 | 0 | 0 | 0 | 0 | 1.67 | 0.85 | 0.09 | 0.85 | 0 | 0.18 | 0 | 0
7124 | SAM | OES | Bohr | Soběchleby u Podbořan | Ösenringbarren | 96.354 | 0 | 0 | 0 | 0 | 1.15 | 0.64 | 0 | 1.8 | 0 | 0.056 | 0 | 0
7596 | SAM | OES | Bohr | Chvalšiny | Spangenbarren | 96.354 | 0 | 0.07 | 1.7 | 0 | 1.45 | 0.2 | 0.01 | 0.2 | 0.01 | 0.006 | 0 | 0
7327 | SAM | OES | Bohr | Hodonín | Ösenringbarren | 96.357 | 0 | 0 | 0.01 | 0 | 1.6 | 0.63 | 0 | 1.35 | 0 | 0.053 | 0 | 0
7211 | SAM | OES | Bohr | Hodonín | Ösenringbarren | 96.36 | 0 | 0 | 0 | 0 | 1.5 | 0.79 | 0 | 1.3 | 0 | 0.05 | 0 | 0
7518 | SAM | OES | Bohr | České Budějovice 5 | Ösenringbarren | 96.36 | 0 | 0 | 0.11 | 0 | 1.45 | 0.55 | 0 | 1.4 | 0 | 0.13 | 0 | 0
8145 | SAM | OES | Bohr | Stehelčeves | Ösenringbarren | 96.36 | 0 | 0 | 0 | 0 | 1.7 | 0.8 | 0 | 1 | 0 | 0.14 | 0 | 0
8482 | SAM | OES | Bohr | Temelín | Spangenbarren | 96.36 | 0 | 0 | 0.05 | 0 | 0.47 | 0.01 | 3.1 | 0.01 | 0 | 0 | 0 | 0
7642 | SAM | OES | Bohr | Chvalšiny | Spangenbarren | 96.363 | 0 | 0 | 0.61 | 0 | 2.2 | 0.43 | 0 | 0.29 | 0.09 | 0.017 | 0 | 0
7045 | SAM | OES | Bohr | Donauländer-CZ | Ösenringbarren | 96.364 | 0 | 0 | 0.01 | 0 | 1.35 | 0.85 | 0 | 1.35 | 0 | 0.076 | 0 | 0
7429 | SAM | OES | Bohr | Blažim nad Vltavou | Ösenringbarren | 96.368 | 0 | 0.45 | 0.31 | 0 | 1 | 0.48 | 0 | 1.35 | 0.03 | 0.012 | 0 | 0
254 | UJF | NAA | Bohr | České Budějovice 4 | Ösenringbarren | 96.37 | 0 | 0.004 | 0.06 | 0.05 | 0.814 | 0.815 | 0.07 | 1.909 | 0.1 | 0.09 | 0 | 0.00018
7997 | SAM | OES | Bohr | Roudnice nad Labem | Ösenringbarren | 96.37 | 0 | 0 | 0 | 0 | 1.45 | 0.63 | 0 | 1.5 | 0 | 0.05 | 0 | 0
7019 | SAM | OES | Bohr | Donauländer-CZ | Ösenringbarren | 96.372 | 0 | 0 | 0 | 0 | 1.45 | 0.52 | 0 | 1.6 | 0 | 0.058 | 0 | 0
7936 | SAM | OES | Bohr | Všemyslice | Ösenringbarren | 96.374 | 0 | 0 | 0 | 0 | 1.1 | 0.63 | 0 | 1.85 | 0 | 0.046 | 0 | 0
7221 | SAM | OES | Bohr | Hodonín | Ösenringbarren | 96.377 | 0 | 0 | 0 | 0 | 1.55 | 0.5 | 0 | 1.5 | 0 | 0.073 | 0 | 0
8585 | SAM | OES | Bohr | Radostice u Vchynic | Ösenringbarren | 96.378 | 0 | 0 | 0 | 0 | 1.4 | 0.44 | 0 | 1.7 | 0 | 0.082 | 0 | 0
7600 | SAM | OES | Bohr | Chvalšiny | Spangenbarren | 96.379 | 0 | 0.04 | 1.05 | 0 | 1.65 | 0.21 | 0.01 | 0.65 | 0 | 0.011 | 0 | 0
185 | UJF | NAA | Bohr | Přídolí | Spangenbarren | 96.38 | 0.05 | 0.039 | 1.996 | 0.005 | 1.52 | 0.07 | 0.05 | 0.421 | 0.05 | 0.05 | 0 | 0
1097 | UJF | RFA | Absch | Brodce nad Jizerou | Noppenring, klein; Schleifenring | 96.38 | 0.1 | 0 | 0.1 | 0.72 | 1.39 | 0.91 | 0.05 | 1.09 | 0.1 | 0 | 0 | 0
7169 | SAM | OES | Bohr | Jaroslavice u Kostelce | Ösenringbarren | 96.38 | 0 | 0 | 0 | 0 | 1.4 | 0.86 | 0 | 1.2 | 0 | 0.16 | 0 | 0
8772 | UJF | RFA | Bohr | Rešice | Ösenringbarren | 96.38 | 0 | 0 | 0 | 0 | 1.63 | 0.88 | 0.07 | 1.01 | 0 | 0.11 | 0 | 0
6974 | SAM | OES | Bohr | Suchohrdly u Znojma | Ösenringbarren | 96.381 | 0 | 0 | 0 | 0 | 1.15 | 0.97 | 0 | 1.45 | 0 | 0.049 | 0 | 0
8523 | SAM | OES | Bohr | Radostice u Vchynic | Ösenringbarren | 96.383 | 0 | 0 | 0 | 0 | 1.4 | 0.51 | 0 | 1.65 | 0 | 0.057 | 0 | 0
7118 | SAM | OES | Bohr | Soběchleby u Podbořan | Ösenringbarren | 96.384 | 0 | 0 | 0.03 | 0 | 0.45 | 0.66 | 0 | 2.4 | 0.05 | 0.026 | 0 | 0
7210 | SAM | OES | Bohr | Hodonín | Ösenringbarren | 96.384 | 0 | 0 | 0.01 | 0 | 1.4 | 0.67 | 0 | 1.5 | 0 | 0.036 | 0 | 0
7256 | SAM | OES | Bohr | Hodonín | Ösenringbarren | 96.385 | 0 | 0 | 0 | 0 | 1.65 | 0.5 | 0 | 1.4 | 0 | 0.065 | 0 | 0
8436 | SAM | OES | Bohr | Lukavec u Lovosic | Ösenringbarren | 96.388 | 0 | 0 | 0.01 | 0 | 1.25 | 0.57 | 0 | 1.75 | 0 | 0.032 | 0 | 0
7598 | SAM | OES | Bohr | Chvalšiny | Spangenbarren | 96.39 | 0 | 0.08 | 1.15 | 0 | 1.85 | 0.16 | 0.02 | 0.25 | 0.1 | 0 | 0 | 0
8514 | SAM | OES | Bohr | Radostice u Vchynic | Ösenringbarren | 96.39 | 0 | 0 | 0 | 0 | 1.35 | 0.61 | 0 | 1.5 | 0 | 0.15 | 0 | 0
8555 | SAM | OES | Bohr | Radostice u Vchynic | Ösenringbarren | 96.39 | 0 | 0 | 0 | 0 | 1.45 | 0.59 | 0 | 1.45 | 0 | 0.12 | 0 | 0
7844 | SAM | OES | Bohr | Jizerní Vtelno | Ösenringbarren | 96.393 | 0 | 0 | 0.01 | 0 | 1.4 | 0.74 | 0 | 1.4 | 0 | 0.057 | 0 | 0
7556 | SAM | OES | Bohr | České Budějovice 5 | Ösenringbarren | 96.394 | 0 | 0 | 0 | 0 | 1.85 | 0.52 | 0 | 1.15 | 0 | 0.086 | 0 | 0
7052 | SAM | OES | Bohr | Donauländer-CZ | Ösenringbarren | 96.395 | 0 | 0 | 0 | 0 | 1.65 | 0.67 | 0 | 1.2 | 0 | 0.085 | 0 | 0
69 | UJF | NAA | Bohr | Nová Ves u Brloha | Ösenringbarren | 96.4 | 0 | 0.07 | 0.06 | 0.015 | 1.151 | 0.939 | 0.07 | 1.514 | 0.1 | 0.21 | 0 | 0.00012
7930 | SAM | OES | Bohr | Böhmen | Ösenringbarren | 96.4 | 0 | 0 | 0 | 0 | 1.85 | 0.67 | 0 | 0.98 | 0 | 0.1 | 0 | 0
8568 | SAM | OES | Bohr | Radostice u Vchynic | Ösenringbarren | 96.4 | 0 | 0 | 0 | 0 | 1.35 | 0.7 | 0 | 1.4 | 0 | 0.15 | 0 | 0
8573 | SAM | OES | Bohr | Radostice u Vchynic | Ösenringbarren | 96.4 | 0 | 0 | 0 | 0 | 1.5 | 0.58 | 0 | 1.4 | 0 | 0.12 | 0 | 0
7039 | SAM | OES | Bohr | Donauländer-CZ | Ösenringbarren | 96.403 | 0 | 0 | 0 | 0 | 1.5 | 0.62 | 0 | 1.4 | 0 | 0.077 | 0 | 0
7496 | SAM | OES | Bohr | Radostice u Vchynic | Ösenringbarren | 96.404 | 0 | 0 | 0 | 0 | 1.7 | 0.58 | 0 | 1.25 | 0 | 0.066 | 0 | 0
6680 | SAM | OES | Bohr | Radostice u Vchynic | Ösenringbarren | 96.405 | 0 | 0 | 0 | 0 | 1.7 | 0.81 | 0 | 1 | 0 | 0.085 | 0 | 0
7701 | SAM | OES | Bohr | Všemyslice | Ösenringbarren | 96.408 | 0 | 0 | 0 | 0 | 1.5 | 0.75 | 0 | 1.25 | 0 | 0.092 | 0 | 0
7523 | SAM | OES | Bohr | České Budějovice 5 | Ösenringbarren | 96.41 | 0 | 0 | 0 | 0 | 1.35 | 0.82 | 0 | 1.3 | 0 | 0.12 | 0 | 0
7931 | SAM | OES | Bohr | Tulešice | Ösenringbarren | 96.41 | 0 | 0 | 0 | 0 | 1.55 | 0.59 | 0 | 1.3 | 0 | 0.15 | 0 | 0
8612 | SAM | OES | Bohr | Radostice u Vchynic | Ösenringbarren | 96.41 | 0 | 0 | 0 | 0 | 1.2 | 0.46 | 0 | 1.8 | 0 | 0.13 | 0 | 0
8005 | SAM | OES | Bohr | Kolín | Ösenringbarren | 96.411 | 0 | 0 | 0 | 0 | 1.7 | 0.68 | 0 | 1.15 | 0 | 0.059 | 0 | 0
7377 | SAM | OES | Bohr | České Budějovice 6 | Ösenringbarren | 96.412 | 0 | 0 | 0 | 0 | 0.75 | 0.82 | 0 | 2 | 0 | 0.018 | 0 | 0
7536 | SAM | OES | Bohr | České Budějovice 5 | Ösenringbarren | 96.42 | 0 | 0 | 0.01 | 0 | 1.45 | 0.71 | 0 | 1.35 | 0 | 0.06 | 0 | 0
8565 | SAM | OES | Bohr | Radostice u Vchynic | Ösenringbarren | 96.42 | 0 | 0 | 0 | 0 | 1.15 | 0.71 | 0 | 1.55 | 0 | 0.17 | 0 | 0
7595 | SAM | OES | Bohr | Chvalšiny | Spangenbarren | 96.424 | 0 | 0.04 | 0.98 | 0 | 1.8 | 0.34 | 0.01 | 0.39 | 0.01 | 0.006 | 0 | 0
7141 | SAM | OES | Bohr | Soběchleby u Podbořan | Ösenringbarren | 96.43 | 0 | 0 | 0 | 0 | 1 | 0.69 | 0 | 1.8 | 0 | 0.08 | 0 | 0
8487 | SAM | OES | Bohr | Temelín | Spangenbarren | 96.43 | 0 | 0 | 0.05 | 0 | 0.73 | 0.01 | 2.6 | 0.18 | 0 | 0 | 0 | 0
8532 | SAM | OES | Bohr | Radostice u Vchynic | Ösenringbarren | 96.43 | 0 | 0 | 0 | 0 | 1.5 | 0.73 | 0 | 1.2 | 0 | 0.14 | 0 | 0
7283 | SAM | OES | Bohr | Hodonín | Ösenringbarren | 96.434 | 0 | 0 | 0.01 | 0 | 1.75 | 0.39 | 0 | 1.35 | 0 | 0.066 | 0 | 0
8108 | SAM | OES | Bohr | Milevsko | Ösenringbarren | 96.435 | 0 | 0 | 0 | 0 | 1.45 | 0.46 | 0 | 1.6 | 0 | 0.055 | 0 | 0
7084 | SAM | OES | Bohr | Lesonice u Moravského Krumlova | Ösenringbarren | 96.444 | 0 | 0 | 0 | 0 | 1.55 | 0.58 | 0 | 1.35 | 0 | 0.076 | 0 | 0
7074 | SAM | OES | Bohr | Lesonice u Moravského Krumlova | Ösenringbarren | 96.446 | 0 | 0 | 0 | 0 | 1.2 | 0.4 | 0 | 1.9 | 0 | 0.054 | 0 | 0
8113 | SAM | OES | Bohr | Milevsko | Ösenringbarren | 96.446 | 0 | 0 | 0 | 0 | 1.75 | 0.49 | 0 | 1.25 | 0 | 0.064 | 0 | 0
6709 | SAM | OES | Bohr | Radostice u Vchynic | Ösenringbarren | 96.448 | 0 | 0 | 0 | 0 | 1.35 | 0.46 | 0 | 1.65 | 0 | 0.092 | 0 | 0
6802 | SAM | OES | Bohr | Stará Boleslav | Ösenringbarren | 96.449 | 0 | 0 | 0 | 0 | 0.95 | 1 | 0 | 1.6 | 0 | 0.001 | 0 | 0
7698 | SAM | OES | Bohr | Všemyslice | Ösenringbarren | 96.45 | 0 | 0 | 0 | 0 | 1.45 | 0.67 | 0 | 1.3 | 0 | 0.13 | 0 | 0
7232 | SAM | OES | Bohr | Hodonín | Ösenringbarren | 96.452 | 0 | 0 | 0.01 | 0 | 1.3 | 0.43 | 0 | 1.75 | 0 | 0.058 | 0 | 0
7471 | SAM | OES | Bohr | Radostice u Vchynic | Ösenringbarren | 96.452 | 0 | 0 | 0 | 0 | 1.5 | 0.62 | 0 | 1.4 | 0 | 0.028 | 0 | 0
7519 | SAM | OES | Bohr | České Budějovice 5 | Ösenringbarren | 96.453 | 0 | 0 | 0 | 0 | 1.75 | 0.55 | 0 | 1.15 | 0 | 0.097 | 0 | 0
7235 | SAM | OES | Bohr | Hodonín | Ösenringbarren | 96.454 | 0 | 0 | 0.01 | 0 | 1.6 | 0.54 | 0 | 1.3 | 0 | 0.096 | 0 | 0
8405 | SAM | OES | Bohr | Lukavec u Lovosic | Ösenringbarren | 96.454 | 0 | 0 | 0.02 | 0 | 1.35 | 0.46 | 0 | 1.65 | 0 | 0.066 | 0 | 0
7027 | SAM | OES | Bohr | Donauländer-CZ | Ösenringbarren | 96.457 | 0 | 0 | 0 | 0 | 1.55 | 0.56 | 0 | 1.35 | 0 | 0.083 | 0 | 0
7758 | SAM | OES | Bohr | Kosov u Opalic | Armspirale | 96.457 | 0 | 0 | 0 | 0 | 1.65 | 0.59 | 0 | 1.25 | 0 | 0.053 | 0 | 0
8563 | SAM | OES | Bohr | Radostice u Vchynic | Ösenringbarren | 96.457 | 0 | 0 | 0 | 0 | 1 | 0.58 | 0 | 1.9 | 0 | 0.063 | 0 | 0
236 | UJF | NAA | Bohr | České Budějovice 4 | Ösenringbarren | 96.46 | 0 | 0.004 | 0.06 | 0.05 | 0.893 | 0.988 | 0.07 | 1.571 | 0.1 | 0.09 | 0 | 0.0001
7246 | SAM | OES | Bohr | Hodonín | Ösenringbarren | 96.461 | 0 | 0 | 0.01 | 0 | 1.65 | 0.63 | 0 | 1.2 | 0 | 0.049 | 0 | 0
7308 | SAM | OES | Bohr | Hodonín | Ösenringbarren | 96.464 | 0 | 0 | 0.01 | 0 | 1.6 | 0.49 | 0 | 1.35 | 0 | 0.086 | 0 | 0
7697 | SAM | OES | Bohr | Všemyslice | Ösenringbarren | 96.464 | 0 | 0 | 0 | 0 | 1.25 | 0.48 | 0 | 1.75 | 0 | 0.056 | 0 | 0
8549 | SAM | OES | Bohr | Radostice u Vchynic | Ösenringbarren | 96.464 | 0 | 0 | 0 | 0 | 1.55 | 0.64 | 0 | 1.3 | 0 | 0.046 | 0 | 0
7154 | SAM | OES | Bohr | Soběchleby u Podbořan | Ösenringbarren | 96.466 | 0 | 0 | 0 | 0 | 1.35 | 0.57 | 0 | 1.55 | 0.02 | 0.044 | 0 | 0
7514 | SAM | OES | Bohr | Radostice u Vchynic | Ösenringbarren | 96.466 | 0 | 0 | 0 | 0 | 1.25 | 0.62 | 0 | 1.6 | 0 | 0.064 | 0 | 0
7986 | SAM | OES | Bohr | Kluk | Armspirale | 96.466 | 0 | 0.12 | 0.85 | 0 | 0.89 | 0.3 | 0 | 1.35 | 0.02 | 0.004 | 0 | 0
214 | UJF | NAA | Bohr | Přídolí | Spangenbarren | 96.47 | 0.05 | 0.006 | 1.113 | 0.005 | 1.175 | 0.231 | 0.05 | 0.401 | 0.05 | 0.05 | 0 | 0
232 | UJF | NAA | Bohr | České Budějovice 4 | Ösenringbarren | 96.47 | 0 | 0.004 | 0.06 | 0.05 | 1.382 | 0.955 | 0.07 | 1.117 | 0.1 | 0.08 | 0 | 0
8102 | SAM | OES | Bohr | Vojkovice u Židlochovic | Ösenringbarren | 96.47 | 0 | 0 | 0 | 0 | 1.65 | 0.46 | 0 | 1.3 | 0 | 0.12 | 0 | 0
7932 | SAM | OES | Bohr | Böhmen | Ösenringbarren | 96.474 | 0 | 0 | 0 | 0 | 1.7 | 0.62 | 0 | 1.15 | 0 | 0.056 | 0 | 0
1093 | UJF | RFA | Absch | Brodce nad Jizerou | Ring, klein, offen, Draht | 96.48 | 0.1 | 0 | 0.1 | 0.2 | 1.2 | 1.69 | 0.05 | 0.63 | 0.1 | 0 | 0 | 0
7015 | SAM | OES | Bohr | Donauländer-CZ | Ösenringbarren | 96.481 | 0 | 0 | 0.01 | 0 | 1.3 | 0.61 | 0.14 | 1.45 | 0 | 0.009 | 0 | 0
7699 | SAM | OES | Bohr | Všemyslice | Ösenringbarren | 96.484 | 0 | 0 | 0 | 0 | 1.45 | 0.67 | 0 | 1.3 | 0 | 0.096 | 0 | 0
7266 | SAM | OES | Bohr | Hodonín | Ösenringbarren | 96.485 | 0 | 0 | 0 | 0 | 1.45 | 0.59 | 0 | 1.4 | 0 | 0.075 | 0 | 0
8512 | SAM | OES | Bohr | Radostice u Vchynic | Ösenringbarren | 96.487 | 0 | 0 | 0 | 0 | 1.45 | 0.51 | 0 | 1.5 | 0 | 0.053 | 0 | 0
8196 | SAM | OES | Bohr | Uherské Hradiště | Ösenringbarren | 96.489 | 0 | 0 | 0 | 0 | 1.65 | 0.57 | 0 | 1.25 | 0 | 0.041 | 0 | 0
7082 | SAM | OES | Bohr | Lesonice u Moravského Krumlova | Ösenringbarren | 96.49 | 0 | 0 | 0.02 | 0 | 1.4 | 0.47 | 0 | 1.5 | 0 | 0.12 | 0 | 0
6701 | SAM | OES | Bohr | Radostice u Vchynic | Ösenringbarren | 96.492 | 0 | 0 | 0 | 0 | 1.5 | 0.59 | 0 | 1.35 | 0.02 | 0.048 | 0 | 0
7574 | SAM | OES | Bohr | Kosov u Opalic | Ösenringbarren | 96.493 | 0 | 0 | 0 | 0 | 1.35 | 0.58 | 0 | 1.5 | 0 | 0.077 | 0 | 0
8103 | SAM | OES | Bohr | Milevsko | Ösenringbarren | 96.495 | 0 | 0 | 0 | 0 | 1.6 | 0.5 | 0 | 1.35 | 0 | 0.055 | 0 | 0
7119 | SAM | OES | Bohr | Soběchleby u Podbořan | Ösenringbarren | 96.5 | 0 | 0 | 0 | 0 | 1.5 | 0.55 | 0 | 1.4 | 0 | 0.05 | 0 | 0
7297 | SAM | OES | Bohr | Hodonín | Ösenringbarren | 96.5 | 0 | 0 | 0.01 | 0 | 1.65 | 0.43 | 0 | 1.3 | 0 | 0.11 | 0 | 0
8474 | SAM | OES | Bohr | Temelín | Spangenbarren | 96.5 | 0 | 0 | 0.17 | 0 | 0.21 | 0 | 3.1 | 0.02 | 0 | 0 | 0 | 0
8641 | OW | OES | Bohr | Lužice u Hodonína | Schnurkeramische Axt | 96.5 | 0 | 0 | 0.05 | 0 | 0 | 1.9 | 0 | 1.4 | 0 | 0 | 0 | 0
8685 | OW | OES | Bohr | Dejvice | Armspirale | 96.5 | 0 | 0 | 0 | 0 | 1 | 1.4 | 0 | 0.6 | 0.3 | 0 | 0 | 0
7773 | SAM | OES | Bohr | Kosov u Opalic | Armring, massiv, Draht | 96.507 | 0 | 0 | 0 | 0 | 1.5 | 0.74 | 0 | 1.2 | 0 | 0.053 | 0 | 0
6819 | SAM | OES | Bohr | Stará Boleslav | Ösenringbarren | 96.51 | 0 | 0 | 0 | 0.04 | 0.74 | 0.66 | 0 | 2.05 | 0 | 0 | 0 | 0
8559 | SAM | OES | Bohr | Radostice u Vchynic | Ösenringbarren | 96.51 | 0 | 0 | 0 | 0 | 1.15 | 0.55 | 0 | 1.75 | 0 | 0.04 | 0 | 0
7313 | SAM | OES | Bohr | Hodonín | Ösenringbarren | 96.512 | 0 | 0 | 0.01 | 0 | 1.9 | 0.58 | 0 | 0.92 | 0 | 0.078 | 0 | 0
7292 | SAM | OES | Bohr | Hodonín | Ösenringbarren | 96.513 | 0 | 0 | 0.01 | 0 | 1.6 | 0.48 | 0 | 1.35 | 0 | 0.047 | 0 | 0
8336 | SAM | OES | Bohr | Jičíněves | Ösenringbarren | 96.515 | 0 | 0 | 0 | 0 | 1.4 | 0.64 | 0 | 1.35 | 0 | 0.095 | 0 | 0
7030 | SAM | OES | Bohr | Donauländer-CZ | Ösenringbarren | 96.518 | 0 | 0 | 0 | 0 | 1.6 | 0.5 | 0 | 1.3 | 0 | 0.082 | 0 | 0
7549 | SAM | OES | Bohr | České Budějovice 5 | Ösenringbarren | 96.519 | 0 | 0 | 0 | 0 | 1.45 | 0.47 | 0 | 1.5 | 0 | 0.061 | 0 | 0
467 | UJF | NAA | Bohr | Bernartice u Milevska | Spangenbarren | 96.52 | 0.148 | 0.08 | 0.2163 | 0.01 | 1.26 | 0.016 | 0.02 | 0.0085 | 0.1 | 0 | 0.0014 | 0.00079
1188 | UJF | RFA | Absch | Slaný | Noppenring, klein; Schleifenring | 96.52 | 0.67 | 0 | 0.1 | 0 | 0.34 | 1.53 | 0.05 | 0.83 | 0.1 | 0 | 0 | 0
6691 | SAM | OES | Bohr | Radostice u Vchynic | Ösenringbarren | 96.52 | 0 | 0 | 0 | 0 | 1.45 | 0.63 | 0 | 1.3 | 0 | 0.1 | 0 | 0
7288 | SAM | OES | Bohr | Hodonín | Ösenringbarren | 96.52 | 0 | 0 | 0.01 | 0 | 1.55 | 0.7 | 0 | 1.1 | 0 | 0.12 | 0 | 0
7312 | SAM | OES | Bohr | Hodonín | Ösenringbarren | 96.52 | 0 | 0 | 0.01 | 0 | 1.45 | 0.5 | 0 | 1.4 | 0 | 0.12 | 0 | 0
7469 | SAM | OES | Bohr | Radostice u Vchynic | Ösenringbarren | 96.52 | 0 | 0 | 0 | 0 | 1.5 | 0.81 | 0 | 1.05 | 0 | 0.12 | 0 | 0
7551 | SAM | OES | Bohr | České Budějovice 5 | Ösenringbarren | 96.52 | 0 | 0 | 0 | 0 | 1.25 | 0.43 | 0 | 1.75 | 0 | 0.05 | 0 | 0
8416 | SAM | OES | Bohr | Lukavec u Lovosic | Ösenringbarren | 96.52 | 0 | 0 | 0 | 0 | 1.7 | 0.53 | 0 | 1.15 | 0 | 0.1 | 0 | 0
8564 | SAM | OES | Bohr | Radostice u Vchynic | Ösenringbarren | 96.52 | 0 | 0 | 0 | 0 | 1.25 | 0.55 | 0 | 1.6 | 0 | 0.08 | 0 | 0
8600 | SAM | OES | Bohr | Radostice u Vchynic | Ösenringbarren | 96.52 | 0 | 0 | 0 | 0 | 1.6 | 0.65 | 0 | 1.1 | 0 | 0.13 | 0 | 0
8517 | SAM | OES | Bohr | Radostice u Vchynic | Ösenringbarren | 96.521 | 0 | 0 | 0 | 0 | 1.3 | 0.61 | 0 | 1.5 | 0 | 0.069 | 0 | 0
7242 | SAM | OES | Bohr | Hodonín | Ösenringbarren | 96.525 | 0 | 0 | 0.01 | 0 | 1.75 | 0.57 | 0 | 1.1 | 0 | 0.045 | 0 | 0
7603 | SAM | OES | Bohr | Chvalšiny | Spangenbarren | 96.525 | 0 | 0.06 | 1.35 | 0 | 1.4 | 0.17 | 0.04 | 0.43 | 0.01 | 0.015 | 0 | 0
7296 | SAM | OES | Bohr | Hodonín | Ösenringbarren | 96.526 | 0 | 0 | 0 | 0 | 1.85 | 0.58 | 0 | 0.98 | 0 | 0.064 | 0 | 0
7507 | SAM | OES | Bohr | Radostice u Vchynic | Ösenringbarren | 96.528 | 0 | 0 | 0 | 0 | 1.55 | 0.78 | 0 | 1.05 | 0 | 0.092 | 0 | 0
8631 | SAM | OES | Bohr | Hodonín | Ösenringbarren | 96.528 | 0 | 0 | 0.01 | 0 | 1.75 | 0.55 | 0 | 1.1 | 0 | 0.062 | 0 | 0
6718 | SAM | OES | Bohr | Starý Bydžov | Scheibennadel, groß, verziert | 96.53 | 0 | 0 | 1.58 | 0 | 0.1 | 0.76 | 0 | 1.03 | 0 | 0 | 0 | 0
7081 | SAM | OES | Bohr | Lesonice u Moravského Krumlova | Ösenringbarren | 96.53 | 0 | 0 | 0 | 0 | 1.7 | 0.51 | 0 | 1.15 | 0 | 0.11 | 0 | 0
7185 | SAM | OES | Bohr | Hodonín | Ösenringbarren | 96.53 | 0 | 0 | 0 | 0 | 1.5 | 0.92 | 0 | 0.92 | 0 | 0.13 | 0 | 0
7597 | SAM | OES | Bohr | Chvalšiny | Spangenbarren | 96.53 | 0 | 0.09 | 0.93 | 0 | 1.7 | 0.23 | 0.03 | 0.46 | 0.01 | 0.02 | 0 | 0
7747 | SAM | OES | Bohr | Kosov u Opalic | Blechtutulus; Blechbuckel | 96.53 | 0 | 0.05 | 0.93 | 0 | 0.12 | 1 | 0.12 | 1.25 | 0 | 0 | 0 | 0
7195 | SAM | OES | Bohr | Hodonín | Ösenringbarren | 96.539 | 0 | 0 | 0 | 0 | 1.4 | 0.78 | 0 | 1.2 | 0 | 0.081 | 0 | 0
7342 | SAM | OES | Bohr | Slavkov u Brna | Ösenringbarren | 96.539 | 0 | 0 | 0 | 0 | 1.4 | 0.54 | 0.03 | 1.4 | 0 | 0.091 | 0 | 0
35 | UJF | RFA | Oberf | Nepřevázka | Tüllenlanzenspitze | 96.54 | 0 | 0 | 0 | 0 | 2.58 | 0.37 | 0.08 | 0.42 | 0 | 0 | 0 | 0
7492 | SAM | OES | Bohr | Radostice u Vchynic | Ösenringbarren | 96.54 | 0 | 0 | 0 | 0 | 1.65 | 0.86 | 0 | 0.83 | 0 | 0.12 | 0 | 0
7510 | SAM | OES | Bohr | Radostice u Vchynic | Ösenringbarren | 96.54 | 0 | 0 | 0 | 0 | 1.4 | 0.56 | 0 | 1.35 | 0 | 0.15 | 0 | 0
8433 | SAM | OES | Bohr | Lukavec u Lovosic | Ösenringbarren | 96.54 | 0 | 0 | 0 | 0 | 1.25 | 0.55 | 0 | 1.6 | 0 | 0.06 | 0 | 0
7287 | SAM | OES | Bohr | Hodonín | Ösenringbarren | 96.541 | 0 | 0 | 0.01 | 0 | 1.65 | 0.54 | 0 | 1.2 | 0 | 0.059 | 0 | 0
8105 | SAM | OES | Bohr | Milevsko | Ösenringbarren | 96.548 | 0 | 0 | 0 | 0 | 1.35 | 0.45 | 0 | 1.6 | 0 | 0.052 | 0 | 0
7842 | SAM | OES | Bohr | Luštěnice | Vollgriffdolch, Griff | 96.549 | 0 | 0 | 0.01 | 0 | 0.67 | 0.7 | 0.64 | 1.35 | 0 | 0.081 | 0 | 0
7186 | SAM | OES | Bohr | Hodonín | Ösenringbarren | 96.55 | 0 | 0 | 0 | 0 | 1.3 | 0.86 | 0 | 1.2 | 0 | 0.09 | 0 | 0
7217 | SAM | OES | Bohr | Hodonín | Ösenringbarren | 96.55 | 0 | 0 | 0 | 0 | 1.65 | 0.62 | 0 | 1.1 | 0 | 0.08 | 0 | 0
7267 | SAM | OES | Bohr | Hodonín | Ösenringbarren | 96.55 | 0 | 0 | 0 | 0 | 1.35 | 0.59 | 0 | 1.4 | 0 | 0.11 | 0 | 0
7294 | SAM | OES | Bohr | Hodonín | Ösenringbarren | 96.55 | 0 | 0 | 0 | 0 | 1.4 | 0.51 | 0 | 1.35 | 0 | 0.19 | 0 | 0
7495 | SAM | OES | Bohr | Radostice u Vchynic | Ösenringbarren | 96.55 | 0 | 0 | 0 | 0 | 1.25 | 0.47 | 0 | 1.65 | 0 | 0.08 | 0 | 0
7322 | SAM | OES | Bohr | Hodonín | Ösenringbarren | 96.553 | 0 | 0 | 0 | 0 | 1.8 | 0.34 | 0 | 1.25 | 0 | 0.057 | 0 | 0
7487 | SAM | OES | Bohr | Radostice u Vchynic | Ösenringbarren | 96.559 | 0 | 0 | 0 | 0 | 1 | 0.8 | 0 | 1.55 | 0 | 0.091 | 0 | 0
8574 | SAM | OES | Bohr | Radostice u Vchynic | Ösenringbarren | 96.559 | 0 | 0 | 0 | 0 | 1.5 | 0.57 | 0 | 1.3 | 0 | 0.071 | 0 | 0
7152 | SAM | OES | Bohr | Soběchleby u Podbořan | Ösenringbarren | 96.56 | 0 | 0 | 0 | 0 | 1.2 | 0.59 | 0 | 1.55 | 0 | 0.1 | 0 | 0
7191 | SAM | OES | Bohr | Hodonín | Ösenringbarren | 96.56 | 0 | 0 | 0 | 0 | 1.85 | 0.67 | 0 | 0.81 | 0 | 0.11 | 0 | 0
7477 | SAM | OES | Bohr | Radostice u Vchynic | Ösenringbarren | 96.56 | 0 | 0 | 0 | 0 | 1.6 | 0.66 | 0 | 1.05 | 0 | 0.13 | 0 | 0
7500 | SAM | OES | Bohr | Mähren | Armspirale | 96.56 | 0 | 0 | 0 | 0 | 1.6 | 0.63 | 0 | 1.2 | 0 | 0.01 | 0 | 0
8004 | SAM | OES | Bohr | Kolín | Ösenringbarren | 96.56 | 0 | 0 | 0 | 0 | 1.5 | 0.64 | 0 | 1.2 | 0 | 0.1 | 0 | 0
7851 | SAM | OES | Bohr | Jizerní Vtelno | Armring, massiv, Draht | 96.562 | 0 | 0 | 0 | 0 | 1.25 | 0.6 | 0 | 1.5 | 0 | 0.088 | 0 | 0
6770 | SAM | OES | Bohr | Bohdalice | Pfriem | 96.563 | 0 | 0 | 0.13 | 0 | 0.42 | 0.34 | 2.5 | 0.04 | 0 | 0.007 | 0 | 0
7239 | SAM | OES | Bohr | Hodonín | Ösenringbarren | 96.565 | 0 | 0 | 0.01 | 0 | 1.35 | 0.51 | 0 | 1.5 | 0 | 0.065 | 0 | 0
7839 | SAM | OES | Bohr | Luštěnice | Nietdolch | 96.566 | 0 | 0 | 0.05 | 0 | 1.3 | 0.54 | 0.01 | 1.45 | 0.05 | 0.034 | 0 | 0
7422 | SAM | OES | Bohr | Vitín | Ösenringbarren | 96.567 | 0 | 0 | 0 | 0 | 0.84 | 0.44 | 0 | 2.1 | 0 | 0.053 | 0 | 0
8388 | SAM | OES | Bohr | Lukavec u Lovosic | Ösenringbarren | 96.567 | 0 | 0 | 0 | 0 | 1.5 | 0.63 | 0 | 1.25 | 0 | 0.053 | 0 | 0
7319 | SAM | OES | Bohr | Hodonín | Ösenringbarren | 96.569 | 0 | 0 | 0.01 | 0 | 1.65 | 0.33 | 0 | 1.4 | 0 | 0.041 | 0 | 0
222 | UJF | NAA | Bohr | Přídolí | Spangenbarren | 96.57 | 0.05 | 0.019 | 1.079 | 0.005 | 1.194 | 0.255 | 0.05 | 0.871 | 0.05 | 0.05 | 0 | 0
8502 | SAM | OES | Bohr | Temelín | Spangenbarren | 96.57 | 0 | 0.13 | 0.15 | 0 | 0.87 | 0.01 | 2.2 | 0.07 | 0 | 0 | 0 | 0
8548 | SAM | OES | Bohr | Radostice u Vchynic | Ösenringbarren | 96.571 | 0 | 0 | 0 | 0 | 0.98 | 0.68 | 0 | 1.7 | 0 | 0.069 | 0 | 0
7034 | SAM | OES | Bohr | Donauländer-CZ | Ösenringbarren | 96.577 | 0 | 0 | 0 | 0 | 1.7 | 0.53 | 0 | 1.1 | 0 | 0.093 | 0 | 0
7236 | SAM | OES | Bohr | Hodonín | Ösenringbarren | 96.577 | 0 | 0 | 0.01 | 0 | 1.65 | 0.54 | 0 | 1.15 | 0 | 0.073 | 0 | 0
7713 | SAM | OES | Bohr | Jaroslavice u Kostelce | Ösenringbarren | 96.578 | 0 | 0 | 0 | 0 | 1.45 | 0.51 | 0 | 1.4 | 0 | 0.062 | 0 | 0
7070 | SAM | OES | Bohr | Rešice | Ösenringbarren | 96.579 | 0 | 0 | 0.01 | 0 | 1.5 | 0.57 | 0 | 1.3 | 0 | 0.041 | 0 | 0
8513 | SAM | OES | Bohr | Radostice u Vchynic | Ösenringbarren | 96.579 | 0 | 0 | 0 | 0 | 1.15 | 0.47 | 0 | 1.75 | 0 | 0.051 | 0 | 0
6695 | SAM | OES | Bohr | Radostice u Vchynic | Ösenringbarren | 96.58 | 0 | 0 | 0 | 0 | 1.4 | 0.56 | 0 | 1.35 | 0 | 0.11 | 0 | 0
7482 | SAM | OES | Bohr | Radostice u Vchynic | Ösenringbarren | 96.58 | 0 | 0 | 0 | 0 | 1.55 | 0.69 | 0 | 1.05 | 0 | 0.13 | 0 | 0
7512 | SAM | OES | Bohr | Radostice u Vchynic | Ösenringbarren | 96.585 | 0 | 0 | 0 | 0 | 1.4 | 0.72 | 0 | 1.2 | 0 | 0.095 | 0 | 0
7602 | SAM | OES | Bohr | Chvalšiny | Spangenbarren | 96.585 | 0 | 0 | 0 | 0 | 1.05 | 0.5 | 0 | 1.8 | 0 | 0.065 | 0 | 0
8580 | SAM | OES | Bohr | Radostice u Vchynic | Ösenringbarren | 96.586 | 0 | 0 | 0 | 0 | 1.2 | 0.49 | 0 | 1.65 | 0 | 0.074 | 0 | 0
8435 | SAM | OES | Bohr | Lukavec u Lovosic | Ösenringbarren | 96.587 | 0 | 0 | 0 | 0 | 1.25 | 0.53 | 0 | 1.55 | 0 | 0.083 | 0 | 0
8407 | SAM | OES | Bohr | Lukavec u Lovosic | Ösenringbarren | 96.589 | 0 | 0 | 0.01 | 0 | 1.2 | 0.61 | 0 | 1.5 | 0 | 0.091 | 0 | 0
7664 | SAM | OES | Bohr | Chvalšiny | Spangenbarren | 96.595 | 0 | 0.18 | 1.15 | 0 | 1.65 | 0.18 | 0.04 | 0.2 | 0 | 0.005 | 0 | 0
7231 | SAM | OES | Bohr | Hodonín | Ösenringbarren | 96.596 | 0 | 0 | 0.01 | 0 | 1.75 | 0.48 | 0 | 1.1 | 0 | 0.064 | 0 | 0
8000 | SAM | OES | Bohr | Böhmen | Ösenringbarren | 96.596 | 0 | 0 | 0 | 0 | 1.4 | 0.71 | 0 | 1.25 | 0 | 0.044 | 0 | 0
6707 | SAM | OES | Bohr | Radostice u Vchynic | Ösenringbarren | 96.598 | 0 | 0 | 0 | 0 | 1.3 | 0.59 | 0 | 1.45 | 0 | 0.062 | 0 | 0
213 | UJF | NAA | Bohr | Přídolí | Spangenbarren | 96.6 | 0.05 | 0.07 | 2.653 | 0.005 | 0.456 | 0.075 | 0.05 | 0.14 | 0.05 | 0.05 | 0 | 0
7022 | SAM | OES | Bohr | Donauländer-CZ | Ösenringbarren | 96.6 | 0 | 0 | 0 | 0 | 1.45 | 0.56 | 0 | 1.3 | 0 | 0.09 | 0 | 0
8550 | SAM | OES | Bohr | Radostice u Vchynic | Ösenringbarren | 96.604 | 0 | 0 | 0 | 0 | 1.35 | 0.6 | 0 | 1.35 | 0 | 0.096 | 0 | 0
7454 | SAM | OES | Bohr | Radostice u Vchynic | Ösenringbarren | 96.606 | 0 | 0 | 0 | 0 | 1.4 | 0.67 | 0 | 1.25 | 0 | 0.074 | 0 | 0
8420 | SAM | OES | Bohr | Lukavec u Lovosic | Ösenringbarren | 96.608 | 0 | 0 | 0.01 | 0 | 1.35 | 0.7 | 0 | 1.3 | 0 | 0.032 | 0 | 0
8058 | SAM | OES | Bohr | Dušníky nad Vltavou | Ösenringbarren | 96.61 | 0 | 0 | 0 | 0 | 1.6 | 0.47 | 0 | 1.2 | 0 | 0.12 | 0 | 0
8763 | UJF | RFA | Bohr | Rešice | Ösenringbarren | 96.61 | 0 | 0 | 0 | 0 | 1.86 | 0.66 | 0.03 | 0.69 | 0 | 0.14 | 0 | 0
6955 | SAM | OES | Bohr | Slavkov u Brna | Ösenringbarren | 96.611 | 0 | 0 | 0.016 | 0 | 0.97 | 0.53 | 0 | 1.85 | 0 | 0.023 | 0 | 0
7260 | SAM | OES | Bohr | Hodonín | Ösenringbarren | 96.612 | 0 | 0 | 0.01 | 0 | 1.5 | 0.54 | 0 | 1.25 | 0 | 0.088 | 0 | 0
7168 | SAM | OES | Bohr | Jaroslavice u Kostelce | Ösenringbarren | 96.616 | 0 | 0 | 0 | 0 | 1.6 | 0.63 | 0 | 1.1 | 0 | 0.054 | 0 | 0
6944 | SAM | OES | Bohr | Vlasatice | Ösenringbarren | 96.62 | 0 | 0 | 0 | 0 | 1.8 | 0.74 | 0 | 0.84 | 0 | 0 | 0 | 0
7257 | SAM | OES | Bohr | Hodonín | Ösenringbarren | 96.62 | 0 | 0 | 0 | 0 | 1.4 | 0.51 | 0 | 1.35 | 0 | 0.12 | 0 | 0
8546 | SAM | OES | Bohr | Radostice u Vchynic | Ösenringbarren | 96.62 | 0 | 0 | 0 | 0 | 1.15 | 0.6 | 0 | 1.5 | 0 | 0.13 | 0 | 0
7207 | SAM | OES | Bohr | Hodonín | Ösenringbarren | 96.622 | 0 | 0 | 0 | 0 | 1.4 | 0.66 | 0 | 1.25 | 0 | 0.068 | 0 | 0
7357 | SAM | OES | Bohr | Jaroslavice u Kostelce | Ösenringbarren | 96.625 | 0 | 0 | 0.01 | 0 | 1.4 | 0.81 | 0 | 1.1 | 0 | 0.055 | 0 | 0
7258 | SAM | OES | Bohr | Hodonín | Ösenringbarren | 96.626 | 0 | 0 | 0.01 | 0 | 1.45 | 0.48 | 0 | 1.35 | 0 | 0.084 | 0 | 0
8008 | SAM | OES | Bohr | Böhmen | Ösenringbarren | 96.627 | 0 | 0 | 0 | 0 | 1.45 | 0.52 | 0 | 1.35 | 0 | 0.053 | 0 | 0
6844 | SAM | OES | Bohr | Soběnice | Randleistenbeil | 96.628 | 0 | 0 | 0 | 0 | 0.32 | 0.37 | 2.2 | 0.48 | 0 | 0.002 | 0 | 0
7122 | SAM | OES | Bohr | Soběchleby u Podbořan | Ösenringbarren | 96.628 | 0 | 0 | 0 | 0 | 1.5 | 0.56 | 0 | 1.25 | 0 | 0.062 | 0 | 0
6698 | SAM | OES | Bohr | Radostice u Vchynic | Ösenringbarren | 96.63 | 0 | 0 | 0 | 0 | 1.2 | 0.68 | 0 | 1.35 | 0 | 0.14 | 0 | 0
7653 | SAM | OES | Bohr | Chvalšiny | Spangenbarren | 96.63 | 0 | 0.05 | 1.05 | 0 | 1.65 | 0.21 | 0.01 | 0.39 | 0 | 0.01 | 0 | 0
8365 | SAM | OES | Bohr | Temelín | Spangenbarren | 96.63 | 0 | 0 | 0.03 | 0 | 0.21 | 0.01 | 3.1 | 0.02 | 0 | 0 | 0 | 0
7343 | SAM | OES | Bohr | Slavkov u Brna | Ösenringbarren | 96.636 | 0 | 0 | 0 | 0 | 1.25 | 0.45 | 0 | 1.6 | 0 | 0.064 | 0 | 0
7190 | SAM | OES | Bohr | Hodonín | Ösenringbarren | 96.638 | 0 | 0 | 0 | 0 | 1.6 | 0.6 | 0.04 | 1.05 | 0 | 0.072 | 0 | 0
7696 | SAM | OES | Bohr | Všemyslice | Ösenringbarren | 96.639 | 0 | 0 | 0 | 0 | 0.56 | 0.74 | 0 | 2 | 0 | 0.061 | 0 | 0
7472 | SAM | OES | Bohr | Radostice u Vchynic | Ösenringbarren | 96.64 | 0 | 0 | 0 | 0 | 1.6 | 0.45 | 0 | 1.25 | 0 | 0.06 | 0 | 0
7548 | SAM | OES | Bohr | České Budějovice 5 | Ösenringbarren | 96.64 | 0 | 0 | 0 | 0 | 1.45 | 0.43 | 0 | 1.4 | 0 | 0.08 | 0 | 0
7238 | SAM | OES | Bohr | Hodonín | Ösenringbarren | 96.642 | 0 | 0 | 0.01 | 0 | 1.15 | 0.45 | 0 | 1.7 | 0 | 0.048 | 0 | 0
7647 | SAM | OES | Bohr | Chvalšiny | Spangenbarren | 96.647 | 0 | 0.05 | 0.92 | 0 | 1.75 | 0.2 | 0.01 | 0.4 | 0.01 | 0.013 | 0 | 0
7071 | SAM | OES | Bohr | Donauländer-CZ | Vollgriffdolch, Klinge | 96.65 | 0 | 0 | 0 | 0 | 0.4 | 0.74 | 0 | 2.15 | 0 | 0.06 | 0 | 0
7315 | SAM | OES | Bohr | Hodonín | Ösenringbarren | 96.65 | 0 | 0 | 0 | 0 | 1.35 | 0.54 | 0 | 1.35 | 0 | 0.11 | 0 | 0
8053 | SAM | OES | Bohr | Noutonice | Ösenringbarren | 96.652 | 0 | 0 | 0 | 0 | 1.55 | 0.57 | 0 | 1.15 | 0 | 0.078 | 0 | 0
8111 | SAM | OES | Bohr | Milevsko | Ösenringbarren | 96.658 | 0 | 0 | 0 | 0 | 1.25 | 0.45 | 0 | 1.55 | 0 | 0.092 | 0 | 0
8464 | SAM | OES | Bohr | Temelín | Spangenbarren | 96.66 | 0 | 0 | 0.04 | 0 | 0.57 | 0.01 | 2.7 | 0.02 | 0 | 0 | 0 | 0
8582 | SAM | OES | Bohr | Radostice u Vchynic | Ösenringbarren | 96.664 | 0 | 0 | 0 | 0 | 1.2 | 0.49 | 0 | 1.55 | 0 | 0.096 | 0 | 0
7282 | SAM | OES | Bohr | Hodonín | Ösenringbarren | 96.672 | 0 | 0 | 0 | 0 | 1.6 | 0.41 | 0 | 1.25 | 0 | 0.068 | 0 | 0
8584 | SAM | OES | Bohr | Radostice u Vchynic | Ösenringbarren | 96.675 | 0 | 0 | 0 | 0 | 1.3 | 0.57 | 0 | 1.4 | 0 | 0.055 | 0 | 0
8554 | SAM | OES | Bohr | Radostice u Vchynic | Ösenringbarren | 96.676 | 0 | 0 | 0 | 0 | 1.15 | 0.5 | 0 | 1.6 | 0 | 0.074 | 0 | 0
6673 | SAM | OES | Bohr | Radostice u Vchynic | Ösenringbarren | 96.679 | 0 | 0 | 0 | 0 | 0.91 | 0.66 | 0 | 1.7 | 0 | 0.051 | 0 | 0
7261 | SAM | OES | Bohr | Hodonín | Ösenringbarren | 96.679 | 0 | 0 | 0.01 | 0 | 1.55 | 0.62 | 0 | 1.1 | 0 | 0.041 | 0 | 0
7196 | SAM | OES | Bohr | Hodonín | Ösenringbarren | 96.68 | 0 | 0 | 0 | 0 | 1.55 | 0.6 | 0 | 1.1 | 0 | 0.07 | 0 | 0
8265 | SAM | OES | Bohr | Březí u Trhových Svinů | Spangenbarren | 96.68 | 0 | 0.06 | 1.5 | 0 | 1.45 | 0 | 0 | 0.07 | 0.24 | 0 | 0 | 0
8593 | SAM | OES | Bohr | Radostice u Vchynic | Ösenringbarren | 96.68 | 0 | 0 | 0 | 0 | 1.15 | 0.56 | 0 | 1.5 | 0 | 0.11 | 0 | 0
774 | UJF | RFA | Absch | Vraný | Randleistenbeil | 96.69 | 0.1 | 0 | 0.71 | 0 | 0.27 | 1.37 | 0.05 | 0.96 | 0.1 | 0 | 0 | 0
6684 | SAM | OES | Bohr | Radostice u Vchynic | Ösenringbarren | 96.69 | 0 | 0 | 0 | 0 | 1.2 | 0.66 | 0 | 1.35 | 0 | 0.1 | 0 | 0
8543 | SAM | OES | Bohr | Radostice u Vchynic | Ösenringbarren | 96.692 | 0 | 0 | 0 | 0 | 0.94 | 0.57 | 0 | 1.7 | 0 | 0.098 | 0 | 0
7303 | SAM | OES | Bohr | Hodonín | Ösenringbarren | 96.699 | 0 | 0 | 0.01 | 0 | 1.45 | 0.4 | 0 | 1.4 | 0 | 0.041 | 0 | 0
7426 | SAM | OES | Bohr | Vitín | Ösenringbarren | 96.71 | 0 | 0 | 0 | 0 | 1.45 | 0.48 | 0 | 1.25 | 0 | 0.11 | 0 | 0
7707 | SAM | OES | Bohr | Všemyslice | Ösenringbarren | 96.71 | 0 | 0 | 0.01 | 0 | 1.3 | 0.51 | 0 | 1.4 | 0 | 0.07 | 0 | 0
7927 | SAM | OES | Bohr | Böhmen | Ösenringbarren | 96.71 | 0 | 0 | 0 | 0 | 1.35 | 0.64 | 0 | 1.2 | 0 | 0.1 | 0 | 0
7299 | SAM | OES | Bohr | Hodonín | Ösenringbarren | 96.714 | 0 | 0 | 0.02 | 0 | 1.3 | 0.52 | 0 | 1.4 | 0 | 0.046 | 0 | 0
7301 | SAM | OES | Bohr | Hodonín | Ösenringbarren | 96.716 | 0 | 0 | 0.01 | 0 | 1.3 | 0.76 | 0 | 1.15 | 0 | 0.064 | 0 | 0
163 | UJF | NAA | Bohr | Přídolí | Spangenbarren | 96.72 | 0.05 | 0.057 | 1.091 | 0.005 | 1.533 | 0.338 | 0.05 | 0.258 | 0.05 | 0.05 | 0 | 0
789 | UJF | RFA | Absch | Vraný | Ring, klein, offen, Draht | 96.72 | 0.1 | 0 | 0.49 | 0 | 0.43 | 1.36 | 0.15 | 0.85 | 0.1 | 0 | 0 | 0
7226 | SAM | OES | Bohr | Hodonín | Ösenringbarren | 96.72 | 0 | 0 | 0 | 0 | 1.4 | 0.69 | 0 | 1.05 | 0 | 0.14 | 0 | 0
7786 | SAM | OES | Bohr | Suchdol | Vollgriffdolch, Klinge | 96.72 | 0 | 0 | 0.01 | 0 | 0.82 | 0.38 | 0.02 | 2 | 0.01 | 0.04 | 0 | 0
8039 | SAM | OES | Bohr | Heřmaň | Ösenringbarren | 96.722 | 0 | 0 | 0 | 0 | 1.5 | 0.59 | 0 | 1.1 | 0 | 0.088 | 0 | 0
7712 | SAM | OES | Bohr | Jaroslavice u Kostelce | Ösenringbarren | 96.724 | 0 | 0 | 0 | 0 | 1.35 | 0.48 | 0 | 1.35 | 0 | 0.096 | 0 | 0
8003 | SAM | OES | Bohr | Böhmen | Ösenringbarren | 96.724 | 0 | 0 | 0 | 0 | 1.05 | 0.59 | 0 | 1.6 | 0 | 0.036 | 0 | 0
6929 | SAM | OES | Bohr | Mähren | Zungenbarren | 96.725 | 0 | 0 | 0.53 | 0 | 0.75 | 0.52 | 1.12 | 0.35 | 0 | 0.005 | 0 | 0
8520 | SAM | OES | Bohr | Radostice u Vchynic | Ösenringbarren | 96.725 | 0 | 0 | 0 | 0 | 1.05 | 0.5 | 0 | 1.65 | 0 | 0.075 | 0 | 0
7280 | SAM | OES | Bohr | Hodonín | Ösenringbarren | 96.731 | 0 | 0 | 0.01 | 0 | 1.2 | 0.33 | 0 | 1.7 | 0 | 0.029 | 0 | 0
8198 | SAM | OES | Bohr | Uherské Hradiště | Ösenringbarren | 96.734 | 0 | 0 | 0 | 0 | 1.25 | 0.54 | 0 | 1.4 | 0 | 0.076 | 0 | 0
7513 | SAM | OES | Bohr | Radostice u Vchynic | Ösenringbarren | 96.735 | 0 | 0 | 0 | 0 | 0.86 | 0.5 | 0 | 1.85 | 0 | 0.055 | 0 | 0
7633 | SAM | OES | Bohr | Chvalšiny | Spangenbarren | 96.737 | 0 | 0.11 | 1.25 | 0 | 1.35 | 0.14 | 0.02 | 0.37 | 0.01 | 0.013 | 0 | 0
7993 | SAM | OES | Bohr | Kluk | Randleistenbeil | 96.739 | 0 | 0.03 | 0.71 | 0 | 0.28 | 0.4 | 0.06 | 1.75 | 0.02 | 0.011 | 0 | 0
811 | UJF | RFA | Absch | Kobylisy | Armspirale | 96.74 | 0.27 | 0 | 0.11 | 0 | 1.3 | 0.68 | 0.03 | 0.41 | 0.09 | 0 | 0 | 0
6696 | SAM | OES | Bohr | Radostice u Vchynic | Ösenringbarren | 96.74 | 0 | 0 | 0 | 0 | 1.5 | 0.5 | 0 | 1.15 | 0 | 0.11 | 0 | 0
8455 | SAM | OES | Bohr | Temelín | Spangenbarren | 96.74 | 0 | 0 | 0.21 | 0 | 0.36 | 0 | 2.6 | 0.09 | 0 | 0 | 0 | 0
7328 | SAM | OES | Bohr | Hodonín | Ösenringbarren | 96.744 | 0 | 0 | 0.01 | 0 | 1.45 | 0.6 | 0 | 1.15 | 0 | 0.046 | 0 | 0
7559 | SAM | OES | Bohr | České Budějovice 5 | Ösenringbarren | 96.745 | 0 | 0 | 0 | 0 | 1.5 | 0.49 | 0 | 1.2 | 0 | 0.065 | 0 | 0
7682 | SAM | OES | Bohr | Dejvice | Randleistenbeil | 96.749 | 0 | 0 | 0.02 | 0 | 1.6 | 0.6 | 0.01 | 0.96 | 0 | 0.061 | 0 | 0
446 | UJF | RFA | Absch | Bernartice u Milevska | Spangenbarren | 96.75 | 0 | 0 | 0 | 0.2 | 3.04 | 0 | 0 | 0.11 | 0.2 | 0 | 0 | 0
7003 | SAM | OES | Bohr | Donauländer-CZ | Randleistenbeil | 96.75 | 0 | 0 | 1 | 0 | 0.11 | 0.55 | 0.09 | 1.5 | 0 | 0 | 0 | 0
8484 | SAM | OES | Bohr | Temelín | Spangenbarren | 96.75 | 0 | 0 | 0.62 | 0 | 0.46 | 0 | 2.1 | 0.07 | 0 | 0 | 0 | 0
8149 | SAM | OES | Bohr | Hospozín | Ösenringbarren | 96.751 | 0 | 0 | 0 | 0 | 1.4 | 0.51 | 0 | 1.25 | 0 | 0.089 | 0 | 0
8281 | SAM | OES | Bohr | Březí u Trhových Svinů | Spangenbarren | 96.754 | 0 | 0 | 0.43 | 0 | 0.11 | 0 | 2.7 | 0.006 | 0 | 0 | 0 | 0
7564 | SAM | OES | Bohr | České Budějovice 5 | Ösenringbarren | 96.755 | 0 | 0 | 0 | 0 | 1.25 | 0.45 | 0 | 1.5 | 0 | 0.045 | 0 | 0
8237 | SAM | OES | Bohr | Ledce u Židlochovic | Griffzungen- oder Griffangeldolch | 96.755 | 0 | 0 | 0.06 | 0 | 0 | 0.44 | 2.6 | 0.02 | 0.11 | 0.015 | 0 | 0
8085 | SAM | OES | Bohr | Vrapice | Ösenringbarren | 96.756 | 0 | 0 | 0.01 | 0 | 1.3 | 0.35 | 0 | 1.5 | 0 | 0.084 | 0 | 0
8399 | SAM | OES | Bohr | Lukavec u Lovosic | Ösenringbarren | 96.758 | 0 | 0 | 0 | 0 | 1.15 | 0.53 | 0 | 1.5 | 0 | 0.062 | 0 | 0
7560 | SAM | OES | Bohr | České Budějovice 5 | Ösenringbarren | 96.761 | 0 | 0 | 0 | 0 | 1.6 | 0.49 | 0 | 1.1 | 0 | 0.049 | 0 | 0
8199 | SAM | OES | Bohr | Uherské Hradiště | Ösenringbarren | 96.761 | 0 | 0 | 0 | 0 | 1.35 | 0.43 | 0 | 1.4 | 0 | 0.059 | 0 | 0
7661 | SAM | OES | Bohr | Chvalšiny | Spangenbarren | 96.764 | 0 | 0.07 | 1.15 | 0 | 1.5 | 0.18 | 0.01 | 0.32 | 0 | 0.006 | 0 | 0
7249 | SAM | OES | Bohr | Hodonín | Ösenringbarren | 96.767 | 0 | 0 | 0.06 | 0 | 1.5 | 0.65 | 0 | 0.98 | 0 | 0.043 | 0 | 0
8193 | SAM | OES | Bohr | Vedrovice | Ösenringbarren | 96.768 | 0 | 0 | 0 | 0 | 1.3 | 0.35 | 0 | 1.5 | 0 | 0.082 | 0 | 0
8120 | SAM | OES | Bohr | Bubeneč | Ösenringbarren | 96.769 | 0 | 0 | 0 | 0 | 0.9 | 0.48 | 0 | 1.8 | 0 | 0.051 | 0 | 0
8793 | OL | mobil RFA | kOberf | Charváty | Ringbarren | 96.77 | 0.46 | 0 | 0 | 0 | 0.23 | 1.28 | 0 | 1.12 | 0 | 0.15 | 0 | 0
7329 | SAM | OES | Bohr | Tulešice | Ösenringbarren | 96.774 | 0 | 0 | 0 | 0 | 1.15 | 0.85 | 0 | 1.15 | 0 | 0.076 | 0 | 0
7324 | SAM | OES | Bohr | Hodonín | Ösenringbarren | 96.78 | 0 | 0 | 0.01 | 0 | 1.2 | 0.74 | 0 | 1.2 | 0 | 0.07 | 0 | 0
8451 | SAM | OES | Bohr | Staré Místo | Ösenringbarren | 96.78 | 0 | 0 | 0 | 0 | 1.3 | 0.51 | 0 | 1.3 | 0 | 0.11 | 0 | 0
8525 | SAM | OES | Bohr | Radostice u Vchynic | Ösenringbarren | 96.782 | 0 | 0 | 0 | 0 | 1.15 | 0.54 | 0 | 1.45 | 0 | 0.078 | 0 | 0
7419 | SAM | OES | Bohr | Vitín | Ösenringbarren | 96.79 | 0 | 0 | 0 | 0 | 1.2 | 0.54 | 0 | 1.4 | 0 | 0.07 | 0 | 0
7467 | SAM | OES | Bohr | Radostice u Vchynic | Ösenringbarren | 96.79 | 0 | 0 | 0 | 0 | 0.86 | 0.74 | 0 | 1.5 | 0 | 0.11 | 0 | 0
8508 | SAM | OES | Bohr | Radostice u Vchynic | Ösenringbarren | 96.79 | 0 | 0 | 0 | 0 | 1.15 | 0.55 | 0 | 1.45 | 0 | 0.06 | 0 | 0
8118 | SAM | OES | Bohr | Bubeneč | Ösenringbarren | 96.791 | 0 | 0 | 0 | 0 | 1.65 | 0.6 | 0 | 0.95 | 0 | 0.009 | 0 | 0
6700 | SAM | OES | Bohr | Radostice u Vchynic | Ösenringbarren | 96.794 | 0 | 0 | 0 | 0 | 1.15 | 0.71 | 0 | 1.3 | 0 | 0.046 | 0 | 0
7276 | SAM | OES | Bohr | Hodonín | Ösenringbarren | 96.794 | 0 | 0 | 0.01 | 0 | 1.6 | 0.56 | 0 | 0.95 | 0 | 0.086 | 0 | 0
7585 | SAM | OES | Bohr | Soběchleby u Podbořan | Ösenringbarren | 96.796 | 0 | 0 | 0.01 | 0 | 0.99 | 0.56 | 0 | 1.6 | 0 | 0.044 | 0 | 0
8692 | OW | OES | Bohr | Dejvice | Randleistenbeil | 96.8 | 0.15 | 0.6 | 0.14 | 0 | 0.6 | 1.4 | 0.06 | 0.6 | 0.05 | 0 | 0 | 0
8706 | OW | OES | Bohr | Znojmo-město | Ösenringbarren | 96.8 | 0 | 0 | 0 | 0 | 2.5 | 0.5 | 0 | 0 | 0 | 0.2 | 0 | 0
7212 | SAM | OES | Bohr | Hodonín | Ösenringbarren | 96.804 | 0 | 0 | 0 | 0 | 1.15 | 1 | 0 | 0.98 | 0 | 0.066 | 0 | 0
7522 | SAM | OES | Bohr | České Budějovice 5 | Ösenringbarren | 96.806 | 0 | 0 | 0 | 0 | 1.2 | 0.48 | 0 | 1.45 | 0 | 0.064 | 0 | 0
8397 | SAM | OES | Bohr | Lukavec u Lovosic | Ösenringbarren | 96.806 | 0 | 0 | 0.02 | 0 | 0.9 | 0.6 | 0 | 1.6 | 0 | 0.074 | 0 | 0
220 | UJF | NAA | Bohr | Přídolí | Spangenbarren | 96.81 | 0.05 | 0.02 | 1.076 | 0.005 | 1.076 | 0.241 | 0.05 | 0.781 | 0.05 | 0.05 | 0 | 0
7521 | SAM | OES | Bohr | České Budějovice 5 | Ösenringbarren | 96.811 | 0 | 0 | 0 | 0 | 1.3 | 0.5 | 0 | 1.3 | 0 | 0.089 | 0 | 0
7508 | SAM | OES | Bohr | Radostice u Vchynic | Ösenringbarren | 96.816 | 0 | 0 | 0 | 0 | 1.2 | 0.62 | 0 | 1.3 | 0 | 0.064 | 0 | 0
8072 | SAM | OES | Bohr | Všemyslice | Ösenringbarren | 96.817 | 0 | 0 | 0 | 0 | 1.05 | 0.43 | 0 | 1.65 | 0 | 0.053 | 0 | 0
1187 | UJF | RFA | Oberf | Slaný | Noppenring, klein; Schleifenring | 96.82 | 0.21 | 0 | 0.1 | 0 | 0.16 | 1.64 | 0.05 | 1.06 | 0.11 | 0 | 0 | 0
7847 | SAM | OES | Bohr | Jizerní Vtelno | Armring, massiv, Draht | 96.822 | 0 | 0 | 0.4 | 0 | 0.6 | 0.92 | 0 | 1.25 | 0 | 0.008 | 0 | 0
7018 | SAM | OES | Bohr | Donauländer-CZ | Ösenringbarren | 96.828 | 0 | 0 | 0 | 0 | 1.4 | 0.52 | 0.01 | 1.15 | 0 | 0.092 | 0 | 0
7325 | SAM | OES | Bohr | Hodonín | Ösenringbarren | 96.828 | 0 | 0 | 0.01 | 0 | 1.2 | 0.41 | 0.25 | 1.25 | 0 | 0.052 | 0 | 0
7345 | SAM | OES | Bohr | Donauländer-CZ | Armstulpe | 96.828 | 0 | 0 | 0.01 | 0 | 1.2 | 0.6 | 0.04 | 1.2 | 0.05 | 0.072 | 0 | 0
7051 | SAM | OES | Bohr | Donauländer-CZ | Ösenringbarren | 96.83 | 0 | 0 | 0 | 0 | 1.35 | 0.64 | 0 | 1.1 | 0 | 0.08 | 0 | 0
8775 | UJF | RFA | Bohr | Rešice | Ösenringbarren | 96.83 | 0 | 0 | 0 | 0 | 1.59 | 0.43 | 0.07 | 1.01 | 0 | 0.07 | 0 | 0
8560 | SAM | OES | Bohr | Radostice u Vchynic | Ösenringbarren | 96.834 | 0 | 0 | 0 | 0 | 1 | 0.52 | 0 | 1.6 | 0 | 0.046 | 0 | 0
8478 | SAM | OES | Bohr | Temelín | Spangenbarren | 96.835 | 0 | 0 | 0.06 | 0 | 0.62 | 0.33 | 1.5 | 0.62 | 0 | 0.035 | 0 | 0
6977 | SAM | OES | Bohr | Suchohrdly u Znojma | Ösenringbarren | 96.838 | 0 | 0 | 0 | 0 | 0.84 | 0.91 | 0 | 1.38 | 0 | 0.032 | 0 | 0
7286 | SAM | OES | Bohr | Hodonín | Ösenringbarren | 96.838 | 0 | 0 | 0 | 0 | 1.2 | 0.6 | 0 | 1.3 | 0 | 0.062 | 0 | 0
898 | UJF | RFA | Absch | Všemyslice | Ösenringbarren | 96.84 | 0.15 | 0 | 0.1 | 0 | 1.06 | 1.13 | 0.05 | 0.82 | 0.1 | 0 | 0 | 0
8507 | SAM | OES | Bohr | Radostice u Vchynic | Ösenringbarren | 96.842 | 0 | 0 | 0 | 0 | 0.8 | 0.6 | 0 | 1.7 | 0 | 0.058 | 0 | 0
7338 | SAM | OES | Bohr | Tulešice | Ösenringbarren | 96.843 | 0 | 0 | 0 | 0 | 1.45 | 0.53 | 0 | 1.1 | 0 | 0.077 | 0 | 0
7494 | SAM | OES | Bohr | Radostice u Vchynic | Ösenringbarren | 96.847 | 0 | 0 | 0 | 0 | 1.35 | 0.58 | 0 | 1.15 | 0 | 0.073 | 0 | 0
8537 | SAM | OES | Bohr | Radostice u Vchynic | Ösenringbarren | 96.848 | 0 | 0 | 0 | 0 | 0.76 | 0.47 | 0 | 1.85 | 0 | 0.072 | 0 | 0
8561 | SAM | OES | Bohr | Radostice u Vchynic | Ösenringbarren | 96.848 | 0 | 0 | 0 | 0 | 1.55 | 0.76 | 0 | 0.8 | 0 | 0.042 | 0 | 0
7818 | SAM | OES | Bohr | Luštěnice | Nietdolch | 96.849 | 0 | 0 | 0.02 | 0 | 0.94 | 0.65 | 0 | 1.45 | 0 | 0.091 | 0 | 0
167 | UJF | NAA | Bohr | Přídolí | Spangenbarren | 96.85 | 0.12 | 0.07 | 2.229 | 0.005 | 0.499 | 0.0074 | 0.05 | 0.134 | 0.05 | 0.05 | 0 | 0
7305 | SAM | OES | Bohr | Hodonín | Ösenringbarren | 96.85 | 0 | 0 | 0.01 | 0 | 1.25 | 0.49 | 0 | 1.35 | 0 | 0.05 | 0 | 0
7040 | SAM | OES | Bohr | Donauländer-CZ | Ösenringbarren | 96.851 | 0 | 0 | 0 | 0 | 1.2 | 0.81 | 0 | 1.06 | 0 | 0.079 | 0 | 0
8509 | SAM | OES | Bohr | Radostice u Vchynic | Ösenringbarren | 96.856 | 0 | 0 | 0 | 0 | 1.15 | 0.6 | 0 | 1.3 | 0 | 0.094 | 0 | 0
7259 | SAM | OES | Bohr | Hodonín | Ösenringbarren | 96.857 | 0 | 0 | 0 | 0 | 1.45 | 0.53 | 0 | 1.1 | 0 | 0.063 | 0 | 0
2023 | UJF | RFA | kOberf | Rýdeč | Randleistenbeil | 96.86 | 0.1 | 0 | 0.17 | 0 | 1.21 | 0.37 | 0.97 | 0.41 | 0.1 | 0 | 0 | 0
7344 | SAM | OES | Bohr | Slavkov u Brna | Ösenringbarren | 96.862 | 0 | 0 | 0 | 0 | 1.35 | 0.49 | 0 | 1.2 | 0 | 0.098 | 0 | 0
7042 | SAM | OES | Bohr | Donauländer-CZ | Ösenringbarren | 96.868 | 0 | 0 | 0.02 | 0 | 1.05 | 0.47 | 0.27 | 1.25 | 0 | 0.072 | 0 | 0
8609 | SAM | OES | Bohr | Stradonice u Pátku | Spangenbarren | 96.876 | 0 | 0 | 0.5 | 0 | 0.44 | 0.05 | 0.01 | 0.12 | 2 | 0.004 | 0 | 0
8395 | SAM | OES | Bohr | Lukavec u Lovosic | Ösenringbarren | 96.877 | 0 | 0 | 0.02 | 0 | 0.84 | 0.64 | 0 | 1.55 | 0 | 0.073 | 0 | 0
7711 | SAM | OES | Bohr | Jaroslavice u Kostelce | Ösenringbarren | 96.878 | 0 | 0 | 0 | 0 | 1.3 | 0.51 | 0 | 1.25 | 0 | 0.062 | 0 | 0
7484 | SAM | OES | Bohr | Radostice u Vchynic | Ösenringbarren | 96.879 | 0 | 0 | 0 | 0 | 1.15 | 0.42 | 0 | 1.5 | 0 | 0.051 | 0 | 0
788 | UJF | RFA | Absch | Vraný | Ring, klein, offen, Draht | 96.88 | 0.12 | 0 | 0.36 | 0 | 0.3 | 0.79 | 0.82 | 0.71 | 0.1 | 0 | 0 | 0
8150 | SAM | OES | Bohr | Hospozín | Ösenringbarren | 96.881 | 0 | 0 | 0 | 0 | 1.45 | 0.45 | 0 | 1.15 | 0 | 0.069 | 0 | 0
7826 | SAM | OES | Bohr | Luštěnice | Vollgriffdolch, Griff | 96.887 | 0 | 0 | 0 | 0 | 0.29 | 0.58 | 0 | 2.2 | 0 | 0.043 | 0 | 0
8106 | SAM | OES | Bohr | Milevsko | Ösenringbarren | 96.888 | 0 | 0 | 0 | 0 | 1.1 | 0.32 | 0 | 1.6 | 0 | 0.092 | 0 | 0
207 | UJF | NAA | Bohr | Přídolí | Spangenbarren | 96.89 | 0.05 | 0.02 | 0.126 | 0.005 | 1.906 | 0.406 | 0.05 | 0.654 | 0.05 | 0.05 | 0 | 0
7291 | SAM | OES | Bohr | Hodonín | Ösenringbarren | 96.894 | 0 | 0 | 0.01 | 0 | 1.05 | 0.58 | 0 | 1.4 | 0 | 0.066 | 0 | 0
7125 | SAM | OES | Bohr | Soběchleby u Podbořan | Ösenringbarren | 96.895 | 0 | 0 | 0 | 0 | 1.25 | 0.6 | 0 | 1.2 | 0 | 0.055 | 0 | 0
290 | UJF | RFA | kOberf | Přídolí | Spangenbarren | 96.9 | 0.1 | 0.06 | 0.55 | 0.1 | 0.9 | 0.3 | 0.05 | 0.4 | 0.05 | 0.05 | 0 | 0
8665 | OW | OES | Bohr | Podbořany | Ösenringbarren | 96.9 | 0 | 0 | 0 | 0 | 1 | 1 | 0 | 0.9 | 0 | 0.008 | 0 | 0
8666 | OW | OES | Bohr | Žatec | Ösenringbarren | 96.9 | 0 | 0 | 0 | 0 | 0.7 | 1.6 | 0 | 0.6 | 0 | 0 | 0 | 0
7139 | SAM | OES | Bohr | Soběchleby u Podbořan | Ösenringbarren | 96.903 | 0 | 0 | 0 | 0 | 1.2 | 0.52 | 0 | 1.3 | 0.05 | 0.027 | 0 | 0
7252 | SAM | OES | Bohr | Hodonín | Ösenringbarren | 96.904 | 0 | 0 | 0.02 | 0 | 1.3 | 0.12 | 0 | 1.65 | 0 | 0.006 | 0 | 0
7557 | SAM | OES | Bohr | České Budějovice 5 | Ösenringbarren | 96.907 | 0 | 0 | 0 | 0 | 1.3 | 0.55 | 0 | 1.2 | 0 | 0.043 | 0 | 0
429 | UJF | RFA | Absch | Bernartice u Milevska | Spangenbarren | 96.91 | 0.64 | 0 | 0 | 0.2 | 1.97 | 0.04 | 0 | 0 | 0.2 | 0 | 0 | 0
8423 | SAM | OES | Bohr | Lukavec u Lovosic | Ösenringbarren | 96.912 | 0 | 0 | 0.02 | 0 | 1.2 | 0.52 | 0 | 1.3 | 0 | 0.048 | 0 | 0
7330 | SAM | OES | Bohr | Tulešice | Ösenringbarren | 96.915 | 0 | 0 | 0 | 0 | 1.2 | 0.85 | 0 | 0.99 | 0 | 0.045 | 0 | 0
7424 | SAM | OES | Bohr | Vitín | Ösenringbarren | 96.918 | 0 | 0 | 0 | 0 | 1.45 | 0.51 | 0 | 1.05 | 0 | 0.072 | 0 | 0
8577 | SAM | OES | Bohr | Radostice u Vchynic | Ösenringbarren | 96.92 | 0 | 0 | 0.01 | 0 | 1.3 | 0.62 | 0 | 1.05 | 0 | 0.1 | 0 | 0
7271 | SAM | OES | Bohr | Hodonín | Ösenringbarren | 96.923 | 0 | 0 | 0.01 | 0 | 1.3 | 0.43 | 0 | 1.3 | 0 | 0.037 | 0 | 0
6985 | SAM | OES | Bohr | Znojmo-město | Ösenringbarren | 96.926 | 0 | 0 | 0 | 0 | 0.62 | 0.79 | 0 | 1.6 | 0 | 0.064 | 0 | 0
454 | UJF | RFA | Absch | Bernartice u Milevska | Spangenbarren | 96.93 | 1.73 | 0 | 0 | 0.2 | 1.12 | 0 | 0 | 0 | 0.2 | 0 | 0 | 0
1055 | UJF | RFA | Absch | Brodce nad Jizerou | Nadel, Sonderform; Form unbestimmt | 96.93 | 0.1 | 0 | 0.56 | 0 | 0.09 | 1.28 | 0.05 | 1.13 | 0.1 | 0 | 0 | 0
7245 | SAM | OES | Bohr | Hodonín | Ösenringbarren | 96.931 | 0 | 0 | 0 | 0 | 1.3 | 0.59 | 0 | 1.1 | 0 | 0.079 | 0 | 0
7531 | SAM | OES | Bohr | České Budějovice 5 | Ösenringbarren | 96.932 | 0 | 0 | 0 | 0 | 1.05 | 0.62 | 0 | 1.35 | 0 | 0.048 | 0 | 0
7689 | SAM | OES | Bohr | Všemyslice | Ösenringbarren | 96.933 | 0 | 0 | 0 | 0 | 1.4 | 0.52 | 0 | 1.1 | 0 | 0.047 | 0 | 0
8069 | SAM | OES | Bohr | Všemyslice | Ösenringbarren | 96.934 | 0 | 0 | 0 | 0 | 0.95 | 0.35 | 0 | 1.7 | 0 | 0.066 | 0 | 0
7405 | SAM | OES | Bohr | Předměřice nad Labem | Flachbeil, längs (axe) | 96.936 | 0 | 0 | 0.04 | 0 | 0.63 | 0.88 | 0.74 | 0.66 | 0.1 | 0.014 | 0 | 0
8784 | UJF | RFA | Bohr | Rešice | Ösenringbarren | 96.94 | 0 | 0 | 0 | 0 | 1.5 | 0.76 | 0.05 | 0.61 | 0 | 0.14 | 0 | 0
8569 | SAM | OES | Bohr | Radostice u Vchynic | Ösenringbarren | 96.941 | 0 | 0 | 0 | 0 | 0.97 | 0.5 | 0 | 1.55 | 0 | 0.039 | 0 | 0
7229 | SAM | OES | Bohr | Hodonín | Ösenringbarren | 96.948 | 0 | 0 | 0.01 | 0 | 1.4 | 0.39 | 0 | 1.2 | 0 | 0.052 | 0 | 0
7264 | SAM | OES | Bohr | Hodonín | Ösenringbarren | 96.949 | 0 | 0 | 0.01 | 0 | 1.3 | 0.6 | 0 | 1.1 | 0 | 0.041 | 0 | 0
8558 | SAM | OES | Bohr | Radostice u Vchynic | Ösenringbarren | 96.95 | 0 | 0 | 0 | 0 | 1.05 | 0.64 | 0 | 1.25 | 0 | 0.11 | 0 | 0
8578 | SAM | OES | Bohr | Radostice u Vchynic | Ösenringbarren | 96.957 | 0 | 0 | 0 | 0 | 0.83 | 0.46 | 0 | 1.7 | 0 | 0.053 | 0 | 0
6640 | UK | OES | Bohr | Sulejovice | Ösenringbarren | 96.96 | 0 | 0 | 0 | 0 | 1.9 | 0.95 | 0 | 0 | 0 | 0 | 0 | 0
6694 | SAM | OES | Bohr | Radostice u Vchynic | Ösenringbarren | 96.96 | 0 | 0 | 0 | 0 | 1.3 | 0.6 | 0 | 0.99 | 0 | 0.15 | 0 | 0
7318 | SAM | OES | Bohr | Hodonín | Ösenringbarren | 96.96 | 0 | 0 | 0.01 | 0 | 1.35 | 0.38 | 0 | 1.25 | 0 | 0.05 | 0 | 0
8579 | SAM | OES | Bohr | Radostice u Vchynic | Ösenringbarren | 96.963 | 0 | 0 | 0 | 0 | 1.05 | 0.51 | 0 | 1.4 | 0 | 0.077 | 0 | 0
7138 | SAM | OES | Bohr | Soběchleby u Podbořan | Ösenringbarren | 96.964 | 0 | 0 | 0 | 0 | 1.45 | 0.57 | 0 | 1 | 0 | 0.016 | 0 | 0
8027 | SAM | OES | Bohr | Písek | Ösenringbarren | 96.965 | 0 | 0 | 0.02 | 0 | 0.8 | 0.41 | 0.8 | 0.97 | 0 | 0.035 | 0 | 0
8556 | SAM | OES | Bohr | Radostice u Vchynic | Ösenringbarren | 96.965 | 0 | 0 | 0 | 0 | 1.15 | 0.51 | 0 | 1.3 | 0 | 0.075 | 0 | 0
7214 | SAM | OES | Bohr | Hodonín | Ösenringbarren | 96.966 | 0 | 0 | 0.01 | 0 | 1.15 | 0.52 | 0 | 1.3 | 0 | 0.054 | 0 | 0
7314 | SAM | OES | Bohr | Hodonín | Ösenringbarren | 96.966 | 0 | 0 | 0 | 0 | 1.3 | 0.51 | 0 | 1.15 | 0 | 0.074 | 0 | 0
8362 | SAM | OES | Bohr | Temelín | Spangenbarren | 96.966 | 0 | 0 | 0.32 | 0 | 0.18 | 0 | 2.1 | 0.36 | 0.07 | 0.004 | 0 | 0
7107 | SAM | OES | Bohr | Břeclav | Randleistenbeil | 96.968 | 0 | 0 | 0.64 | 0 | 0.69 | 0.63 | 0.04 | 1 | 0.01 | 0.022 | 0 | 0
6677 | SAM | OES | Bohr | Radostice u Vchynic | Ösenringbarren | 96.97 | 0 | 0 | 0 | 0 | 0.94 | 0.56 | 0 | 1.45 | 0 | 0.08 | 0 | 0
7295 | SAM | OES | Bohr | Hodonín | Ösenringbarren | 96.97 | 0 | 0 | 0.01 | 0 | 1.4 | 0.44 | 0 | 1.1 | 0 | 0.08 | 0 | 0
8488 | SAM | OES | Bohr | Temelín | Spangenbarren | 96.97 | 0 | 0 | 0.04 | 0 | 0.53 | 0.01 | 2.4 | 0.05 | 0 | 0 | 0 | 0
8596 | SAM | OES | Bohr | Radostice u Vchynic | Ösenringbarren | 96.97 | 0 | 0 | 0.01 | 0 | 1.3 | 0.46 | 0 | 1.2 | 0 | 0.06 | 0 | 0
7320 | SAM | OES | Bohr | Hodonín | Ösenringbarren | 96.972 | 0 | 0 | 0.01 | 0 | 1.4 | 0.33 | 0 | 1.25 | 0 | 0.038 | 0 | 0
7020 | SAM | OES | Bohr | Donauländer-CZ | Ösenringbarren | 96.973 | 0 | 0 | 0.01 | 0 | 1.42 | 0.35 | 0 | 1.2 | 0 | 0.047 | 0 | 0
7140 | SAM | OES | Bohr | Soběchleby u Podbořan | Ösenringbarren | 96.974 | 0 | 0 | 0 | 0 | 1.4 | 0.58 | 0 | 1 | 0 | 0.046 | 0 | 0
7654 | SAM | OES | Bohr | Chvalšiny | Spangenbarren | 96.976 | 0 | 0.08 | 0.63 | 0 | 1.65 | 0.19 | 0.02 | 0.41 | 0.03 | 0.014 | 0 | 0
7016 | SAM | OES | Bohr | Donauländer-CZ | Ösenringbarren | 96.977 | 0 | 0 | 0.01 | 0 | 1.15 | 0.37 | 0 | 1.45 | 0 | 0.043 | 0 | 0
7938 | SAM | OES | Bohr | Temelín | Spangenbarren | 96.98 | 0 | 0 | 0.1 | 0 | 1.4 | 0.02 | 0.15 | 1.35 | 0 | 0 | 0 | 0
8723 | VUT | SEM/EDS | Bruch | Moravská Nová Ves | Nadel, Sonderform; Form unbestimmt | 96.98 | 0 | 0 | 0 | 0 | 0.71 | 0.4 | 0 | 0.53 | 0 | 0 | 0 | 0
7032 | SAM | OES | Bohr | Donauländer-CZ | Ösenringbarren | 96.981 | 0 | 0 | 0 | 0 | 1.25 | 0.5 | 0 | 1.2 | 0 | 0.069 | 0 | 0
7234 | SAM | OES | Bohr | Hodonín | Ösenringbarren | 96.984 | 0 | 0 | 0.01 | 0 | 1.2 | 0.37 | 0 | 1.4 | 0 | 0.036 | 0 | 0
8170 | SAM | OES | Bohr | Krtely | Ösenringbarren | 96.99 | 0 | 0 | 0 | 0 | 0.56 | 0.41 | 0 | 2 | 0 | 0.04 | 0 | 0
7321 | SAM | OES | Bohr | Hodonín | Ösenringbarren | 96.991 | 0 | 0 | 0.01 | 0 | 1.35 | 0.53 | 0 | 1.05 | 0 | 0.069 | 0 | 0
291 | UJF | RFA | kOberf | Přídolí | Spangenbarren | 97 | 0.1 | 0.11 | 0.4 | 0.1 | 0.8 | 0.13 | 0.05 | 0.6 | 0.05 | 0.05 | 0 | 0
434 | UJF | RFA | Absch | Bernartice u Milevska | Spangenbarren | 97 | 0 | 0 | 0 | 0.2 | 2.85 | 0 | 0 | 0 | 0.2 | 0 | 0 | 0
471 | UJF | NAA | Bohr | Bernartice u Milevska | Spangenbarren | 97 | 0.094 | 0.0154 | 0.154 | 0.01 | 1.87 | 0.0158 | 0.02 | 0.0193 | 0.1 | 0 | 0.0028 | 0.00073
6447 | UJF | RFA | Bohr | Suchdol | Vollgriffdolch, Klinge | 97 | 0 | 0 | 0 | 0 | 1 | 1.25 | 0 | 0.75 | 0 | 0 | 0 | 0
8153 | SAM | OES | Bohr | Hospozín | Ösenringbarren | 97 | 0 | 0 | 0 | 0 | 1.4 | 0.42 | 0 | 1.1 | 0 | 0.08 | 0 | 0
8680 | OW | OES | Bohr | Bubeneč | Spangenbarren | 97 | 0 | 0 | 0 | 0 | 1.3 | 0.75 | 0 | 0.7 | 0 | 0 | 0 | 0
8725 | VUT | SEM/EDS | Bruch | Moravská Nová Ves | Spirale; Drahtspirale; Drahtring | 97 | 0 | 0 | 0 | 0 | 121 | 1.17 | 0 | 0.67 | 0 | 0 | 0 | 0
7483 | SAM | OES | Bohr | Radostice u Vchynic | Ösenringbarren | 97.01 | 0 | 0 | 0 | 0 | 0.99 | 0.5 | 0 | 1.4 | 0 | 0.1 | 0 | 0
8385 | SAM | OES | Bohr | Lukavec u Lovosic | Ösenringbarren | 97.011 | 0 | 0 | 0.02 | 0 | 1.3 | 0.44 | 0 | 1.15 | 0 | 0.079 | 0 | 0
7694 | SAM | OES | Bohr | Všemyslice | Ösenringbarren | 97.018 | 0 | 0 | 0 | 0 | 1.15 | 0.43 | 0 | 1.35 | 0 | 0.052 | 0 | 0
8458 | SAM | OES | Bohr | Temelín | Spangenbarren | 97.02 | 0 | 0 | 0.03 | 0 | 0.13 | 0 | 2.8 | 0.02 | 0 | 0 | 0 | 0
8346 | SAM | OES | Bohr | Temelín | Spangenbarren | 97.023 | 0 | 0 | 0.46 | 0 | 0.61 | 0 | 1.6 | 0.3 | 0 | 0.007 | 0 | 0
7183 | SAM | OES | Bohr | Hodonín | Ösenringbarren | 97.03 | 0 | 0 | 0.02 | 0 | 1.2 | 0.45 | 0 | 1.25 | 0 | 0.05 | 0 | 0
7996 | SAM | OES | Bohr | Roudnice nad Labem | Ösenringbarren | 97.035 | 0 | 0 | 0 | 0 | 1.15 | 0.62 | 0 | 1.1 | 0.03 | 0.065 | 0 | 0
7072 | SAM | OES | Bohr | Mähren | Nietdolch | 97.046 | 0 | 0 | 0.01 | 0 | 2.9 | 0.02 | 0 | 0.01 | 0 | 0.014 | 0 | 0
6697 | SAM | OES | Bohr | Radostice u Vchynic | Ösenringbarren | 97.048 | 0 | 0 | 0 | 0 | 1.3 | 0.4 | 0 | 1.2 | 0 | 0.052 | 0 | 0
8547 | SAM | OES | Bohr | Radostice u Vchynic | Ösenringbarren | 97.052 | 0 | 0 | 0 | 0 | 0.98 | 0.42 | 0 | 1.5 | 0 | 0.048 | 0 | 0
7476 | SAM | OES | Bohr | Radostice u Vchynic | Ösenringbarren | 97.053 | 0 | 0 | 0 | 0 | 1.3 | 0.51 | 0 | 1.05 | 0 | 0.087 | 0 | 0
8024 | SAM | OES | Bohr | Písek | Ösenringbarren | 97.053 | 0 | 0 | 0 | 0 | 0.95 | 0.44 | 0 | 1.55 | 0 | 0.007 | 0 | 0
7213 | SAM | OES | Bohr | Hodonín | Ösenringbarren | 97.055 | 0 | 0 | 0.01 | 0 | 0.95 | 0.66 | 0 | 1.3 | 0 | 0.025 | 0 | 0
7797 | SAM | OES | Bohr | Vestec nad Mrlinou | Armring, massiv, Draht | 97.058 | 0 | 0 | 0 | 0 | 1 | 0.73 | 0 | 1.15 | 0 | 0.062 | 0 | 0
8337 | SAM | OES | Bohr | Radostice u Vchynic | Armspirale | 97.066 | 0 | 0 | 0 | 0 | 1.35 | 0.51 | 0 | 1 | 0 | 0.074 | 0 | 0
8038 | SAM | OES | Bohr | Heřmaň | Ösenringbarren | 97.068 | 0 | 0 | 0.03 | 0 | 1.1 | 0.55 | 0 | 1.2 | 0 | 0.052 | 0 | 0
7441 | SAM | OES | Bohr | Jaroslavice u Kostelce | Ösenringbarren | 97.069 | 0 | 0 | 0.01 | 0 | 0.17 | 0.6 | 0 | 0.85 | 1.25 | 0.051 | 0 | 0
8110 | SAM | OES | Bohr | Milevsko | Ösenringbarren | 97.069 | 0 | 0 | 0 | 0 | 1.1 | 0.29 | 0 | 1.5 | 0 | 0.041 | 0 | 0
430 | UJF | RFA | Absch | Bernartice u Milevska | Spangenbarren | 97.07 | 0.86 | 0 | 0 | 0.2 | 1.35 | 0.05 | 0 | 0 | 0.2 | 0 | 0 | 0
7127 | SAM | OES | Bohr | Soběchleby u Podbořan | Randleistenbeil mit Nackenkerbe | 97.07 | 0 | 0 | 0.77 | 0 | 0.05 | 0.57 | 0.59 | 0.95 | 0 | 0 | 0 | 0
7316 | SAM | OES | Bohr | Hodonín | Ösenringbarren | 97.07 | 0 | 0 | 0 | 0 | 1.35 | 0.42 | 0 | 1.05 | 0 | 0.11 | 0 | 0
8194 | SAM | OES | Bohr | Uherské Hradiště | Ösenringbarren | 97.07 | 0 | 0 | 0 | 0 | 1.3 | 0.34 | 0 | 1.25 | 0 | 0.04 | 0 | 0
7639 | SAM | OES | Bohr | Chvalšiny | Spangenbarren | 97.074 | 0 | 0.05 | 0.96 | 0 | 1.3 | 0.12 | 0.12 | 0.36 | 0.01 | 0.006 | 0 | 0
7289 | SAM | OES | Bohr | Hodonín | Ösenringbarren | 97.08 | 0 | 0 | 0.01 | 0 | 1.05 | 0.53 | 0 | 1.25 | 0 | 0.08 | 0 | 0
6967 | SAM | OES | Bohr | Suchohrdly u Znojma | Ösenringbarren | 97.082 | 0 | 0 | 0 | 0 | 0.55 | 0.71 | 0 | 1.6 | 0 | 0.058 | 0 | 0
8142 | SAM | OES | Bohr | Stehelčeves | Ösenringbarren | 97.084 | 0 | 0 | 0 | 0 | 1.1 | 0.42 | 0 | 1.3 | 0 | 0.096 | 0 | 0
7078 | SAM | OES | Bohr | Lesonice u Moravského Krumlova | Ösenringbarren | 97.087 | 0 | 0 | 0.02 | 0 | 0.96 | 0.26 | 0 | 1.65 | 0 | 0.023 | 0 | 0
7425 | SAM | OES | Bohr | Vitín | Ösenringbarren | 97.087 | 0 | 0 | 0 | 0 | 0.81 | 0.59 | 0 | 1.45 | 0 | 0.063 | 0 | 0
7128 | SAM | OES | Bohr | Soběchleby u Podbořan | Randleistenbeil | 97.094 | 0 | 0 | 0.01 | 0 | 1.15 | 0.58 | 0 | 1.05 | 0.03 | 0.086 | 0 | 0
8191 | SAM | OES | Bohr | Vedrovice | Ösenringbarren | 97.098 | 0 | 0 | 0 | 0 | 1.15 | 0.37 | 0 | 1.3 | 0 | 0.082 | 0 | 0
7228 | SAM | OES | Bohr | Hodonín | Ösenringbarren | 97.1 | 0 | 0 | 0 | 0 | 1.3 | 0.54 | 0 | 0.94 | 0 | 0.12 | 0 | 0
8144 | SAM | OES | Bohr | Stehelčeves | Ösenringbarren | 97.1 | 0 | 0 | 0 | 0 | 1.05 | 0.4 | 0 | 1.35 | 0 | 0.1 | 0 | 0
8667 | OW | OES | Bohr | Praha | Ösenringbarren | 97.1 | 0.05 | 0 | 0 | 0 | 0.9 | 1.1 | 0 | 0.7 | 0 | 0 | 0 | 0
8522 | SAM | OES | Bohr | Radostice u Vchynic | Ösenringbarren | 97.105 | 0 | 0 | 0 | 0 | 1.2 | 0.55 | 0 | 1.1 | 0 | 0.045 | 0 | 0
8013 | SAM | OES | Bohr | Bubeneč | Ösenringbarren | 97.108 | 0 | 0 | 0 | 0 | 0.69 | 0.46 | 0 | 1.7 | 0 | 0.042 | 0 | 0
6834 | SAM | OES | Bohr | Soběnice | Randleistenbeil | 97.12 | 0 | 0 | 0.03 | 0 | 0.95 | 0.55 | 0.92 | 0.43 | 0 | 0 | 0 | 0
8016 | SAM | OES | Bohr | Kobylisy | Armring, massiv, Draht | 97.12 | 0 | 0 | 0 | 0 | 1.15 | 0.49 | 0 | 1.2 | 0 | 0.04 | 0 | 0
7220 | SAM | OES | Bohr | Hodonín | Ösenringbarren | 97.121 | 0 | 0 | 0.02 | 0 | 1.5 | 0.37 | 0 | 0.96 | 0 | 0.029 | 0 | 0
8575 | SAM | OES | Bohr | Radostice u Vchynic | Ösenringbarren | 97.122 | 0 | 0 | 0.41 | 0 | 0.64 | 0.48 | 0 | 1.3 | 0.02 | 0.028 | 0 | 0
7298 | SAM | OES | Bohr | Hodonín | Ösenringbarren | 97.124 | 0 | 0 | 0 | 0 | 1.15 | 0.61 | 0 | 1.05 | 0 | 0.066 | 0 | 0
7270 | SAM | OES | Bohr | Hodonín | Ösenringbarren | 97.126 | 0 | 0 | 0.01 | 0 | 1.3 | 0.37 | 0 | 1.15 | 0 | 0.044 | 0 | 0
1078 | UJF | RFA | Absch | Brodce nad Jizerou | Nadel, Sonderform; Form unbestimmt | 97.13 | 0.24 | 0 | 0.1 | 0 | 0.48 | 1.57 | 0.05 | 0.58 | 0.1 | 0 | 0 | 0
7462 | SAM | OES | Bohr | Radostice u Vchynic | Ösenringbarren | 97.13 | 0 | 0 | 0 | 0 | 0.6 | 0.7 | 0 | 1.45 | 0 | 0.12 | 0 | 0
7192 | SAM | OES | Bohr | Hodonín | Ösenringbarren | 97.134 | 0 | 0 | 0.01 | 0 | 0.76 | 0.49 | 0.58 | 1 | 0 | 0.026 | 0 | 0
8071 | SAM | OES | Bohr | Všemyslice | Ösenringbarren | 97.135 | 0 | 0 | 0 | 0 | 0.61 | 0.36 | 0 | 1.85 | 0 | 0.045 | 0 | 0
7010 | SAM | OES | Bohr | Donauländer-CZ | Ösenringbarren | 97.137 | 0 | 0 | 0 | 0 | 1.35 | 0.56 | 0 | 0.89 | 0 | 0.063 | 0 | 0
611 | UJF | RFA | Absch | Libochovany | Randleistenbeil | 97.14 | 0.2 | 0 | 0.1342 | 0.2 | 0.3399 | 1.181 | 0.198 | 0.727 | 0.221 | 0.05 | 0 | 0.05
7241 | SAM | OES | Bohr | Hodonín | Ösenringbarren | 97.14 | 0 | 0 | 0 | 0 | 1.15 | 0.56 | 0 | 1.05 | 0 | 0.1 | 0 | 0
7695 | SAM | OES | Bohr | Všemyslice | Ösenringbarren | 97.141 | 0 | 0 | 0 | 0 | 1.25 | 0.46 | 0 | 1.1 | 0 | 0.049 | 0 | 0
7516 | SAM | OES | Bohr | Radostice u Vchynic | Armspirale | 97.143 | 0 | 0 | 0.03 | 0 | 1.25 | 0.68 | 0 | 0.87 | 0.02 | 0.007 | 0 | 0
7421 | SAM | OES | Bohr | Vitín | Ösenringbarren | 97.149 | 0 | 0 | 0 | 0 | 0.79 | 0.45 | 0 | 1.55 | 0 | 0.061 | 0 | 0
3018 | UJF | RFA | Absch | Staré Sedlo u Stádlce | Spangenbarren, flach | 97.15 | 1.31 | 0 | 1.06 | 0 | 0.3 | 0.03 | 0.05 | 0.05 | 0.1 | 0 | 0 | 0
8057 | SAM | OES | Bohr | Dušníky nad Vltavou | Ösenringbarren | 97.15 | 0 | 0 | 0 | 0 | 1.2 | 0.33 | 0 | 1.2 | 0 | 0.12 | 0 | 0
8341 | SAM | OES | Bohr | Temelín | Spangenbarren | 97.15 | 0 | 0 | 0.08 | 0 | 0.55 | 0.01 | 2.1 | 0.11 | 0 | 0 | 0 | 0
8587 | SAM | OES | Bohr | Radostice u Vchynic | Ösenringbarren | 97.15 | 0 | 0 | 0 | 0 | 1.25 | 0.57 | 0 | 0.9 | 0 | 0.13 | 0 | 0
7293 | SAM | OES | Bohr | Hodonín | Ösenringbarren | 97.152 | 0 | 0 | 0.01 | 0 | 1.05 | 0.36 | 0 | 1.35 | 0 | 0.078 | 0 | 0
7891 | SAM | OES | Bohr | Luštěnice | Ösenringbarren | 97.156 | 0 | 0 | 0 | 0 | 0.96 | 0.51 | 0 | 1.3 | 0 | 0.074 | 0 | 0
7907 | SAM | OES | Bohr | Znojmo-město | Noppenring, groß; Schleifenring | 97.159 | 0 | 0 | 0.03 | 0 | 0.79 | 0.83 | 0 | 0.96 | 0.21 | 0.021 | 0 | 0
7757 | SAM | OES | Bohr | Kosov u Opalic | Armspirale | 97.16 | 0 | 0 | 0.02 | 0 | 0.8 | 0.54 | 0.02 | 1 | 0 | 0.46 | 0 | 0
8527 | SAM | OES | Bohr | Radostice u Vchynic | Ösenringbarren | 97.16 | 0 | 0 | 0 | 0 | 0.91 | 0.56 | 0 | 1.3 | 0 | 0.07 | 0 | 0
8503 | SAM | OES | Bohr | Radostice u Vchynic | Armspirale | 97.161 | 0 | 0 | 0.01 | 0 | 0.67 | 0.66 | 0 | 1.45 | 0 | 0.049 | 0 | 0
8380 | SAM | OES | Bohr | Lukavec u Lovosic | Ösenringbarren | 97.164 | 0 | 0 | 0.01 | 0 | 1.1 | 0.67 | 0 | 1.05 | 0 | 0.006 | 0 | 0
8064 | SAM | OES | Bohr | Všemyslice | Ösenringbarren | 97.166 | 0 | 0 | 0 | 0 | 1 | 0.32 | 0 | 1.45 | 0 | 0.064 | 0 | 0
8350 | SAM | OES | Bohr | Temelín | Spangenbarren | 97.17 | 0 | 0 | 0.57 | 0 | 0.42 | 0 | 1.8 | 0.04 | 0 | 0 | 0 | 0
8789 | UJF | RFA | kOberf | Rešice | Ösenringbarren | 97.17 | 2.47 | 0 | 0 | 0 | 0.23 | 0.04 | 0 | 0.02 | 0 | 0 | 0 | 0
8189 | SAM | OES | Bohr | Vedrovice | Ösenringbarren | 97.175 | 0 | 0 | 0 | 0 | 1.2 | 0.42 | 0 | 1.15 | 0 | 0.055 | 0 | 0
8437 | SAM | OES | Bohr | Lukavec u Lovosic | Ösenringbarren | 97.175 | 0 | 0 | 0.12 | 0 | 0.63 | 0.3 | 0 | 1.75 | 0 | 0.025 | 0 | 0
8599 | SAM | OES | Bohr | Radostice u Vchynic | Ösenringbarren | 97.175 | 0 | 0 | 0 | 0 | 1.05 | 0.49 | 0 | 1.25 | 0 | 0.035 | 0 | 0
6984 | SAM | OES | Bohr | Znojmo-město | Ösenringbarren | 97.176 | 0 | 0 | 0 | 0 | 0.66 | 0.98 | 0.07 | 1.07 | 0 | 0.044 | 0 | 0
8042 | SAM | OES | Bohr | Heřmaň | Ösenringbarren | 97.176 | 0 | 0 | 0 | 0 | 0.92 | 0.47 | 0 | 1.35 | 0 | 0.084 | 0 | 0
7218 | SAM | OES | Bohr | Hodonín | Ösenringbarren | 97.178 | 0 | 0 | 0 | 0 | 1.15 | 0.58 | 0 | 1.05 | 0 | 0.042 | 0 | 0
8342 | SAM | OES | Bohr | Temelín | Spangenbarren | 97.18 | 0 | 0 | 0.06 | 0 | 0.04 | 0.01 | 2.7 | 0.01 | 0 | 0 | 0 | 0
8489 | SAM | OES | Bohr | Temelín | Spangenbarren | 97.18 | 0 | 0 | 0.11 | 0 | 0.29 | 0.01 | 2.4 | 0.01 | 0 | 0 | 0 | 0
7167 | SAM | OES | Bohr | Kolešovice | Ösenhalsring im Grab | 97.184 | 0 | 0 | 0 | 0 | 0.88 | 0.6 | 0 | 1.3 | 0 | 0.036 | 0 | 0
7479 | SAM | OES | Bohr | Radostice u Vchynic | Ösenringbarren | 97.185 | 0 | 0 | 0 | 0 | 1.15 | 0.65 | 0 | 1 | 0 | 0.015 | 0 | 0
8595 | SAM | OES | Bohr | Radostice u Vchynic | Ösenringbarren | 97.185 | 0 | 0 | 0 | 0 | 1.2 | 0.51 | 0 | 1.05 | 0 | 0.055 | 0 | 0
7959 | SAM | OES | Bohr | Soběnice | Armring, massiv, Draht | 97.188 | 0 | 0 | 0.08 | 0 | 0.66 | 0.62 | 0 | 1.4 | 0 | 0.052 | 0 | 0
7432 | SAM | OES | Bohr | Blažim nad Vltavou | Ösenringbarren | 97.189 | 0 | 0 | 0 | 0 | 1.5 | 0.49 | 0 | 0.81 | 0 | 0.011 | 0 | 0
8043 | SAM | OES | Bohr | Heřmaň | Ösenringbarren | 97.189 | 0 | 0 | 0 | 0 | 1 | 0.4 | 0 | 1.35 | 0 | 0.061 | 0 | 0
8401 | SAM | OES | Bohr | Lukavec u Lovosic | Ösenringbarren | 97.189 | 0 | 0 | 0.02 | 0 | 1.1 | 0.43 | 0 | 1.2 | 0 | 0.061 | 0 | 0
7198 | SAM | OES | Bohr | Hodonín | Ösenringbarren | 97.191 | 0 | 0 | 0.01 | 0 | 0.98 | 0.49 | 0 | 1.3 | 0 | 0.029 | 0 | 0
7172 | SAM | OES | Bohr | Mutěnice | Armring, massiv, Draht | 97.192 | 0 | 0 | 0.01 | 0 | 1.35 | 0.4 | 0 | 1.04 | 0 | 0.008 | 0 | 0
8396 | SAM | OES | Bohr | Lukavec u Lovosic | Ösenringbarren | 97.197 | 0 | 0 | 0.01 | 0 | 0.9 | 0.64 | 0 | 1.2 | 0 | 0.053 | 0 | 0
7442 | SAM | OES | Bohr | Blažim nad Vltavou | Ösenringbarren | 97.198 | 0 | 0 | 0.02 | 0 | 0.83 | 0.54 | 0 | 1.4 | 0 | 0.012 | 0 | 0
281 | UJF | RFA | kOberf | Přídolí | Spangenbarren | 97.2 | 0.1 | 0.05 | 0.07 | 0.1 | 1.2 | 0.13 | 0.05 | 0.45 | 0.05 | 0.05 | 0 | 0
8654 | OW | OES | Bohr | Duchcov | Armring, massiv, Draht | 97.2 | 0 | 0 | 0.01 | 0 | 0.2 | 1.4 | 0.45 | 0.6 | 0 | 0.005 | 0 | 0
7262 | SAM | OES | Bohr | Hodonín | Ösenringbarren | 97.201 | 0 | 0 | 0.01 | 0 | 1.2 | 0.51 | 0 | 1.05 | 0 | 0.029 | 0 | 0
7116 | SAM | OES | Bohr | Želeč u Žatce | Ösenkopfnadel | 97.202 | 0 | 0 | 0.01 | 0 | 0.64 | 0.68 | 0.01 | 1.45 | 0 | 0.008 | 0 | 0
7903 | SAM | OES | Bohr | Vrbovec | Noppenring, groß; Schleifenring | 97.207 | 0 | 0 | 0 | 0 | 0.97 | 0.89 | 0 | 0.92 | 0 | 0.013 | 0 | 0
778 | UJF | RFA | Absch | Vraný | Ring, klein, offen, Draht | 97.21 | 0.1 | 0 | 0.1 | 0.2 | 0.88 | 1.25 | 0.22 | 0.43 | 0.1 | 0 | 0 | 0
8468 | SAM | OES | Bohr | Temelín | Spangenbarren | 97.21 | 0 | 0 | 0.33 | 0 | 0.28 | 0.01 | 2.1 | 0.07 | 0 | 0 | 0 | 0
8046 | SAM | OES | Bohr | Heřmaň | Ösenringbarren | 97.216 | 0 | 0 | 0 | 0 | 1.05 | 0.5 | 0 | 1.15 | 0 | 0.084 | 0 | 0
8062 | SAM | OES | Bohr | Všemyslice | Ösenringbarren | 97.216 | 0 | 0 | 0 | 0 | 0.86 | 0.32 | 0 | 1.55 | 0 | 0.054 | 0 | 0
6932 | SAM | OES | Bohr | Borotice nad Jevišovkou | Armstulpe | 97.22 | 0 | 0 | 0 | 0 | 0.58 | 1 | 0 | 1.1 | 0 | 0.1 | 0 | 0
8133 | SAM | OES | Bohr | Jičíněves | Ösenringbarren | 97.22 | 0 | 0 | 0 | 0 | 1.1 | 0.43 | 0 | 1.15 | 0 | 0.1 | 0 | 0
7542 | SAM | OES | Bohr | České Budějovice 5 | Ösenringbarren | 97.227 | 0 | 0 | 0 | 0 | 0.87 | 0.77 | 0 | 1.1 | 0 | 0.033 | 0 | 0
8075 | SAM | OES | Bohr | Všemyslice | Ösenringbarren | 97.232 | 0 | 0 | 0 | 0 | 0.93 | 0.38 | 0 | 1.4 | 0 | 0.058 | 0 | 0
8282 | SAM | OES | Bohr | Smiřice | Ösenringbarren | 97.236 | 0 | 0 | 0 | 0 | 1 | 0.36 | 0 | 1.35 | 0 | 0.054 | 0 | 0
456 | UJF | RFA | Absch | Bernartice u Milevska | Spangenbarren | 97.24 | 1.52 | 0 | 0 | 0.2 | 1.09 | 0 | 0 | 0 | 0.2 | 0 | 0 | 0
423 | UJF | RFA | Absch | Bernartice u Milevska | Spangenbarren | 97.25 | 1.04 | 0 | 0 | 0.2 | 0.9 | 0.03 | 0 | 0 | 0.2 | 0 | 0 | 0
8165 | SAM | OES | Bohr | Český Brod | Ösenringbarren | 97.25 | 0 | 0 | 0 | 0 | 1.15 | 0.4 | 0 | 1.15 | 0 | 0.05 | 0 | 0
8201 | SAM | OES | Bohr | Uherské Hradiště | Ösenringbarren | 97.256 | 0 | 0 | 0 | 0 | 1.2 | 0.55 | 0 | 0.95 | 0 | 0.044 | 0 | 0
7994 | SAM | OES | Bohr | Velké Meziříčí | Ösenringbarren | 97.258 | 0 | 0 | 0 | 0 | 0.91 | 0.4 | 0 | 1.35 | 0 | 0.082 | 0 | 0
8061 | SAM | OES | Bohr | Všemyslice | Ösenringbarren | 97.259 | 0 | 0 | 0 | 0 | 1.05 | 0.33 | 0 | 1.3 | 0 | 0.061 | 0 | 0
8463 | SAM | OES | Bohr | Temelín | Spangenbarren | 97.26 | 0 | 0 | 0.24 | 0 | 0.7 | 0.01 | 1.75 | 0.04 | 0 | 0 | 0 | 0
7643 | SAM | OES | Bohr | Chvalšiny | Spangenbarren | 97.275 | 0 | 0 | 0.54 | 0 | 1.65 | 0.37 | 0 | 0.16 | 0 | 0.005 | 0 | 0
8112 | SAM | OES | Bohr | Milevsko | Ösenringbarren | 97.276 | 0 | 0 | 0 | 0 | 0.91 | 0.28 | 0 | 1.45 | 0 | 0.084 | 0 | 0
7278 | SAM | OES | Bohr | Hodonín | Ösenringbarren | 97.28 | 0 | 0 | 0.02 | 0 | 1.1 | 0.5 | 0 | 1.05 | 0 | 0.05 | 0 | 0
8031 | SAM | OES | Bohr | Heřmaň | Ösenringbarren | 97.28 | 0 | 0 | 0.01 | 0 | 0.96 | 0.36 | 0.02 | 1.3 | 0 | 0.07 | 0 | 0
7949 | SAM | OES | Bohr | Temelín | Spangenbarren | 97.284 | 0 | 0 | 0.03 | 0 | 0.466 | 0 | 2.2 | 0.02 | 0 | 0 | 0 | 0
6992 | SAM | OES | Bohr | Lužice u Hodonína | Axt mit Nackenscheibe oder Knauf | 97.287 | 0.41 | 0 | 0.07 | 0 | 0 | 1.4 | 0 | 0.66 | 0.16 | 0.013 | 0 | 0
8391 | SAM | OES | Bohr | Lukavec u Lovosic | Ösenringbarren | 97.287 | 0 | 0 | 0.02 | 0 | 0.75 | 0.44 | 0 | 1.5 | 0 | 0.003 | 0 | 0
7466 | SAM | OES | Bohr | Radostice u Vchynic | Ösenringbarren | 97.288 | 0 | 0 | 0 | 0 | 0.71 | 0.46 | 0 | 1.5 | 0 | 0.042 | 0 | 0
8518 | SAM | OES | Bohr | Radostice u Vchynic | Ösenringbarren | 97.289 | 0 | 0 | 0.03 | 0 | 0.64 | 0.97 | 0 | 1.05 | 0 | 0.021 | 0 | 0
8619 | SAM | OES | Bohr | Všemyslice | Ösenringbarren | 97.295 | 0 | 0 | 0 | 0 | 0.86 | 0.39 | 0 | 1.4 | 0 | 0.055 | 0 | 0
8116 | SAM | OES | Bohr | Bubeneč | Ösenringbarren | 97.3 | 0 | 0 | 0 | 0 | 1.3 | 0.43 | 0 | 0.97 | 0 | 0 | 0 | 0
7995 | SAM | OES | Bohr | Roudnice nad Labem | Ösenringbarren | 97.303 | 0 | 0 | 0 | 0 | 1.1 | 0.43 | 0 | 1.15 | 0 | 0.017 | 0 | 0
7461 | SAM | OES | Bohr | Radostice u Vchynic | Ösenringbarren | 97.304 | 0 | 0 | 0 | 0 | 1.1 | 0.7 | 0 | 0.83 | 0 | 0.066 | 0 | 0
613 | UJF | RFA | Absch | Libochovany | Randleistenbeil | 97.31 | 0.2 | 0 | 0.05 | 0.2 | 0.6655 | 1.098 | 0.05 | 0.509 | 0.193 | 0.05 | 0 | 0.05
8387 | SAM | OES | Bohr | Lukavec u Lovosic | Ösenringbarren | 97.314 | 0 | 0 | 0.02 | 0 | 0.92 | 0.27 | 0 | 1.45 | 0 | 0.026 | 0 | 0
7764 | SAM | OES | Bohr | Kosov u Opalic | Armring, massiv, Draht | 97.327 | 0 | 0 | 0.04 | 0 | 0.92 | 0.53 | 0 | 1.1 | 0.06 | 0.023 | 0 | 0
8630 | SAM | OES | Bohr | Hodonín | Ösenringbarren | 97.327 | 0 | 0 | 0.01 | 0 | 0.95 | 0.37 | 0 | 1.3 | 0 | 0.043 | 0 | 0
1072 | UJF | RFA | Absch | Brodce nad Jizerou | Dolch | 97.33 | 0.1 | 0 | 0.17 | 0 | 0.56 | 1.38 | 0.05 | 0.56 | 0.1 | 0 | 0 | 0
8152 | SAM | OES | Bohr | Hospozín | Ösenringbarren | 97.33 | 0 | 0 | 0.01 | 0 | 0.92 | 0.34 | 0 | 1.35 | 0 | 0.05 | 0 | 0
6989 | SAM | OES | Bohr | Znojmo-město | Noppenring, groß; Schleifenring | 97.332 | 0 | 0 | 0.14 | 0 | 0.62 | 0.94 | 0 | 0.96 | 0 | 0.008 | 0 | 0
8190 | SAM | OES | Bohr | Vedrovice | Ösenringbarren | 97.337 | 0 | 0 | 0 | 0 | 1.05 | 0.3 | 0 | 1.25 | 0 | 0.063 | 0 | 0
7832 | SAM | OES | Bohr | Luštěnice | Ösenringbarren | 97.34 | 0 | 0 | 0.01 | 0 | 1.1 | 0.56 | 0 | 0.88 | 0 | 0.11 | 0 | 0
8343 | SAM | OES | Bohr | Temelín | Spangenbarren | 97.34 | 0 | 0 | 0.13 | 0 | 0.21 | 0 | 2.3 | 0.02 | 0 | 0 | 0 | 0
8562 | SAM | OES | Bohr | Radostice u Vchynic | Ösenringbarren | 97.34 | 0 | 0 | 0 | 0 | 0.92 | 0.65 | 0 | 0.95 | 0 | 0.14 | 0 | 0
7143 | SAM | OES | Bohr | Soběchleby u Podbořan | Ösenringbarren | 97.342 | 0 | 0 | 0 | 0 | 1.05 | 0.36 | 0 | 1.2 | 0 | 0.048 | 0 | 0
6964 | SAM | OES | Bohr | Suchohrdly u Znojma | Randleistenbeil | 97.343 | 0 | 0 | 0.02 | 0 | 0.52 | 1.27 | 0.03 | 0.77 | 0 | 0.047 | 0 | 0
7149 | SAM | OES | Bohr | Soběchleby u Podbořan | Randleistenbeil | 97.344 | 0 | 0 | 0 | 0 | 1.15 | 0.57 | 0 | 0.88 | 0 | 0.056 | 0 | 0
8174 | SAM | OES | Bohr | Jičíněves | Ösenringbarren | 97.345 | 0 | 0 | 0 | 0 | 1.2 | 0.32 | 0 | 1.05 | 0 | 0.085 | 0 | 0
7906 | SAM | OES | Bohr | Znojmo-město | Noppenring, groß; Schleifenring | 97.347 | 0 | 0 | 0 | 0 | 1 | 0.84 | 0 | 0.8 | 0 | 0.013 | 0 | 0
7901 | SAM | OES | Bohr | Znojmo-město | Schleifennadel, zyprisch | 97.354 | 0 | 0 | 0.01 | 0 | 1.2 | 0.59 | 0 | 0.84 | 0 | 0.006 | 0 | 0
8083 | SAM | OES | Bohr | Motyčín | Ösenringbarren | 97.356 | 0 | 0 | 0 | 0 | 0.57 | 0.33 | 0 | 1.7 | 0 | 0.044 | 0 | 0
7197 | SAM | OES | Bohr | Hodonín | Ösenringbarren | 97.357 | 0 | 0 | 0 | 0 | 0.82 | 0.63 | 0 | 1.15 | 0 | 0.043 | 0 | 0
8029 | SAM | OES | Bohr | Heřmaň | Ösenringbarren | 97.357 | 0 | 0 | 0 | 0 | 0.9 | 0.52 | 0 | 1.15 | 0 | 0.073 | 0 | 0
8406 | SAM | OES | Bohr | Lukavec u Lovosic | Ösenringbarren | 97.357 | 0 | 0 | 0.01 | 0 | 1.2 | 0.47 | 0 | 0.88 | 0 | 0.083 | 0 | 0
8084 | SAM | OES | Bohr | Motyčín | Ösenringbarren | 97.361 | 0 | 0 | 0 | 0 | 0.85 | 0.68 | 0 | 1.1 | 0 | 0.009 | 0 | 0
7838 | SAM | OES | Bohr | Luštěnice | Nietdolch | 97.362 | 0 | 0 | 0.08 | 0 | 0.63 | 0.87 | 0.01 | 0.99 | 0 | 0.058 | 0 | 0
8304 | SAM | OES | Bohr | Lichoceves | Armring, massiv, Draht | 97.37 | 0 | 0 | 0 | 0 | 0.71 | 0.37 | 0 | 1.45 | 0.05 | 0.05 | 0 | 0
8486 | SAM | OES | Bohr | Temelín | Spangenbarren | 97.37 | 0 | 0 | 0.33 | 0 | 0.2 | 0 | 2.1 | 0 | 0 | 0 | 0 | 0
8048 | SAM | OES | Bohr | Malé Číčovice | Ösenhalsring im Grab | 97.374 | 0 | 0 | 0 | 0 | 1.05 | 0.42 | 0 | 1.1 | 0 | 0.056 | 0 | 0
8203 | SAM | OES | Bohr | Uherské Hradiště | Ösenringbarren | 97.374 | 0 | 0 | 0 | 0 | 1.1 | 0.43 | 0 | 1.05 | 0 | 0.046 | 0 | 0
7153 | SAM | OES | Bohr | Soběchleby u Podbořan | Ösenringbarren | 97.375 | 0 | 0 | 0 | 0 | 1.05 | 0.47 | 0 | 1.05 | 0 | 0.055 | 0 | 0
8143 | SAM | OES | Bohr | Stehelčeves | Ösenringbarren | 97.376 | 0 | 0 | 0 | 0 | 1.05 | 0.33 | 0 | 1.2 | 0 | 0.044 | 0 | 0
7381 | SAM | OES | Bohr | Třískolupy | Randleistenbeil | 97.378 | 0 | 0 | 1.25 | 0 | 0.33 | 0.56 | 0 | 0.47 | 0 | 0.012 | 0 | 0
7417 | SAM | OES | Bohr | Böhmen | Griffzungen- oder Griffangeldolch | 97.378 | 0 | 0 | 0.01 | 0 | 0.06 | 0.16 | 2.2 | 0.07 | 0.12 | 0.002 | 0 | 0
6818 | SAM | OES | Bohr | Stará Boleslav | Ösenringbarren | 97.382 | 0 | 0 | 0 | 0 | 0.87 | 0.56 | 0 | 1.15 | 0 | 0.038 | 0 | 0
7061 | SAM | OES | Bohr | Donauländer-CZ | Ösenringbarren | 97.385 | 0 | 0 | 0 | 0 | 0.67 | 0.78 | 0 | 1.1 | 0 | 0.065 | 0 | 0
1910 | UJF | RFA | Absch | Klapý | Armspirale | 97.39 | 0.1 | 0 | 0.1 | 0.2 | 0.44 | 1.35 | 0.05 | 0.81 | 0.1 | 0 | 0 | 0
8354 | SAM | OES | Bohr | Temelín | Spangenbarren | 97.39 | 0 | 0 | 0.05 | 0 | 0.32 | 0 | 2.2 | 0.04 | 0 | 0 | 0 | 0
8359 | SAM | OES | Bohr | Temelín | Spangenbarren | 97.39 | 0 | 0 | 0.25 | 0 | 0.13 | 0 | 2.2 | 0.03 | 0 | 0 | 0 | 0
8457 | SAM | OES | Bohr | Temelín | Spangenbarren | 97.39 | 0 | 0 | 0.22 | 0 | 0.7 | 0.01 | 1.55 | 0.13 | 0 | 0 | 0 | 0
7688 | SAM | OES | Bohr | Všemyslice | Ösenringbarren | 97.391 | 0 | 0 | 0 | 0 | 0.9 | 0.8 | 0 | 0.86 | 0 | 0.049 | 0 | 0
8045 | SAM | OES | Bohr | Heřmaň | Ösenringbarren | 97.397 | 0 | 0 | 0 | 0 | 0.89 | 0.35 | 0 | 1.3 | 0 | 0.063 | 0 | 0
59 | UJF | RFA | Absch | Nová Ves u Brloha | Gußkuchen | 97.4 | 0.5 | 0.05 | 1 | 0.2 | 0.6 | 0.03 | 0.05 | 0.05 | 0.1 | 0.05 | 0 | 0
1065 | UJF | RFA | Absch | Brodce nad Jizerou | Nadel, Sonderform; Form unbestimmt | 97.4 | 0.1 | 0 | 0.33 | 0 | 0.35 | 1.26 | 0.05 | 0.65 | 0.1 | 0 | 0 | 0
7440 | SAM | OES | Bohr | Hluboká nad Vltavou | Spangenbarren | 97.4 | 0 | 0 | 0.4 | 0 | 0.13 | 0.01 | 2 | 0.06 | 0 | 0 | 0 | 0
7587 | SAM | OES | Bohr | Pšov u Podbořan | Randleistenbeil | 97.4 | 0 | 0 | 0.88 | 0 | 1.3 | 0.22 | 0.05 | 0.15 | 0 | 0 | 0 | 0
8499 | SAM | OES | Bohr | Temelín | Spangenbarren | 97.4 | 0 | 0.06 | 0.14 | 0 | 0.47 | 0.01 | 1.85 | 0.07 | 0 | 0 | 0 | 0
8647 | OW | OES | Bohr | Žatec | Ösenringbarren | 97.4 | 0.05 | 0 | 0 | 0 | 0.5 | 1.3 | 0 | 0.6 | 0 | 0 | 0 | 0
8691 | OW | OES | Bohr | Žatec | Randleistenbeil | 97.4 | 0 | 0 | 0.32 | 0 | 0.14 | 1.4 | 0.04 | 0.5 | 0 | 0 | 0 | 0
6853 | SAM | OES | Bohr | Soběchleby u Podbořan | Randleistenbeil | 97.408 | 0 | 0 | 0.19 | 0 | 0.34 | 0.85 | 0.45 | 0.74 | 0.02 | 0.002 | 0 | 0
7137 | SAM | OES | Bohr | Soběchleby u Podbořan | Ösenringbarren | 97.408 | 0 | 0 | 0 | 0 | 1.07 | 0.65 | 0 | 0.81 | 0 | 0.062 | 0 | 0
7686 | SAM | OES | Bohr | Kostelec | Absatzbeil | 97.409 | 0 | 0 | 0.26 | 0 | 0.14 | 0.35 | 1.55 | 0.28 | 0 | 0.011 | 0 | 0
7766 | SAM | OES | Bohr | Kosov u Opalic | Armring, massiv, Draht | 97.413 | 0 | 0 | 0 | 0 | 0.85 | 0.93 | 0 | 0.77 | 0 | 0.037 | 0 | 0
7578 | SAM | OES | Bohr | Holašovice | Randleistenbeil | 97.414 | 0 | 0 | 0.58 | 0 | 0.39 | 0.57 | 0.1 | 0.94 | 0 | 0.006 | 0 | 0
8197 | SAM | OES | Bohr | Uherské Hradiště | Ösenringbarren | 97.416 | 0 | 0 | 0.02 | 0 | 0.97 | 0.36 | 0 | 1.2 | 0 | 0.034 | 0 | 0
7227 | SAM | OES | Bohr | Hodonín | Ösenringbarren | 97.417 | 0 | 0 | 0 | 0 | 1 | 0.46 | 0 | 1.05 | 0 | 0.073 | 0 | 0
8417 | SAM | OES | Bohr | Lukavec u Lovosic | Ösenringbarren | 97.42 | 0 | 0 | 0.01 | 0 | 0.86 | 0.55 | 0 | 1.1 | 0 | 0.06 | 0 | 0
7768 | SAM | OES | Bohr | Kosov u Opalic | Armring, massiv, Draht | 97.426 | 0 | 0 | 0 | 0 | 1 | 0.64 | 0 | 0.89 | 0 | 0.044 | 0 | 0
7368 | SAM | OES | Bohr | Dejvice | Doppelaxt | 97.429 | 0 | 0 | 0.18 | 0 | 0.67 | 0.88 | 0 | 0.82 | 0 | 0.021 | 0 | 0
8051 | SAM | OES | Bohr | Liblice u Českého Brodu | Vollgriffdolch, Klinge | 97.433 | 0 | 0 | 0.06 | 0 | 0.8 | 0.53 | 0 | 1.15 | 0 | 0.027 | 0 | 0
7237 | SAM | OES | Bohr | Hodonín | Ösenringbarren | 97.438 | 0 | 0 | 0.01 | 0 | 0.86 | 0.45 | 0 | 1.2 | 0 | 0.042 | 0 | 0
8460 | SAM | OES | Bohr | Temelín | Spangenbarren | 97.44 | 0 | 0 | 0.1 | 0 | 0.64 | 0.01 | 1.7 | 0.06 | 0.05 | 0 | 0 | 0
8060 | SAM | OES | Bohr | Všemyslice | Ösenringbarren | 97.441 | 0 | 0 | 0.01 | 0 | 0.99 | 0.3 | 0 | 1.2 | 0 | 0.059 | 0 | 0
8475 | SAM | OES | Bohr | Temelín | Spangenbarren | 97.45 | 0 | 0 | 0.08 | 0 | 0.63 | 0 | 1.8 | 0.04 | 0 | 0 | 0 | 0
8492 | SAM | OES | Bohr | Temelín | Spangenbarren | 97.45 | 0 | 0.04 | 0.07 | 0 | 0.47 | 0.02 | 1.7 | 0.25 | 0 | 0 | 0 | 0
7423 | SAM | OES | Bohr | Vitín | Ösenringbarren | 97.451 | 0 | 0 | 0.01 | 0 | 0.91 | 0.69 | 0 | 0.86 | 0 | 0.079 | 0 | 0
7762 | SAM | OES | Bohr | Kosov u Opalic | Armring, massiv, Draht | 97.453 | 0 | 0 | 0.03 | 0 | 0.85 | 0.64 | 0 | 0.96 | 0.05 | 0.017 | 0 | 0
7151 | SAM | OES | Bohr | Soběchleby u Podbořan | Randleistenbeil | 97.46 | 0 | 0 | 0.18 | 0 | 0.54 | 0.51 | 0.03 | 1.2 | 0.05 | 0.03 | 0 | 0
8538 | SAM | OES | Bohr | Radostice u Vchynic | Ösenringbarren | 97.467 | 0 | 0 | 0 | 0 | 0.85 | 0.39 | 0 | 1.25 | 0 | 0.043 | 0 | 0
8052 | SAM | OES | Bohr | Hrobce | Ösenringbarren | 97.477 | 0 | 0 | 0 | 0 | 1.05 | 0.31 | 0 | 1.15 | 0 | 0.013 | 0 | 0
8494 | SAM | OES | Bohr | Temelín | Spangenbarren | 97.48 | 0 | 0 | 0.05 | 0 | 0.5 | 0.01 | 1.95 | 0.01 | 0 | 0 | 0 | 0
8032 | SAM | OES | Bohr | Heřmaň | Ösenringbarren | 97.486 | 0 | 0 | 0.03 | 0 | 1 | 0.4 | 0 | 1.05 | 0 | 0.034 | 0 | 0
7435 | SAM | OES | Bohr | Blažim nad Vltavou | Ösenringbarren | 97.49 | 0 | 0 | 0 | 0 | 0.4 | 0.44 | 0 | 1.6 | 0 | 0.07 | 0 | 0
8462 | SAM | OES | Bohr | Temelín | Spangenbarren | 97.49 | 0 | 0 | 0.43 | 0 | 0.27 | 0 | 1.8 | 0.01 | 0 | 0 | 0 | 0
7356 | SAM | OES | Bohr | Jaroslavice u Kostelce | Ösenringbarren | 97.493 | 0 | 0 | 0 | 0 | 1.05 | 0.53 | 0 | 0.86 | 0 | 0.067 | 0 | 0
7290 | SAM | OES | Bohr | Hodonín | Ösenringbarren | 97.498 | 0 | 0 | 0.03 | 0 | 0.34 | 0.48 | 1.1 | 0.53 | 0 | 0.022 | 0 | 0
8055 | SAM | OES | Bohr | Český Heršlák | Ösenringbarren | 97.498 | 0 | 0 | 0 | 0 | 0.83 | 0.43 | 0 | 1.2 | 0 | 0.042 | 0 | 0
7285 | SAM | OES | Bohr | Hodonín | Ösenringbarren | 97.499 | 0 | 0 | 0.01 | 0 | 1.1 | 0.34 | 0 | 1 | 0 | 0.051 | 0 | 0
455 | UJF | RFA | Absch | Bernartice u Milevska | Spangenbarren | 97.5 | 0.96 | 0 | 0 | 0.2 | 1.1 | 0 | 0 | 0.23 | 0.2 | 0 | 0 | 0
8353 | SAM | OES | Bohr | Temelín | Spangenbarren | 97.5 | 0 | 0 | 0.04 | 0 | 0.23 | 0.01 | 2.2 | 0.02 | 0 | 0 | 0 | 0
8661 | OW | OES | Bohr | Břeclav | Randleistenbeil | 97.5 | 0 | 0 | 0 | 0 | 0.9 | 0.8 | 0 | 0.7 | 0 | 0 | 0 | 0
8684 | OW | OES | Bohr | Bubeneč | Armring, massiv, Draht | 97.5 | 0 | 0 | 0 | 0 | 1 | 0.8 | 0 | 0.5 | 0 | 0 | 0 | 0
7145 | SAM | OES | Bohr | Soběchleby u Podbořan | Flachbeil, Sonderform; Ärmchenbeil | 97.501 | 0 | 0 | 0.01 | 0 | 0.73 | 0.46 | 0 | 1.25 | 0 | 0.049 | 0 | 0
8126 | SAM | OES | Bohr | Bubeneč | Pfriem | 97.509 | 0 | 0 | 0.46 | 0 | 0.25 | 0.55 | 0.17 | 1.05 | 0 | 0.011 | 0 | 0
8074 | SAM | OES | Bohr | Všemyslice | Ösenringbarren | 97.518 | 0 | 0 | 0 | 0 | 0.61 | 0.53 | 0 | 1.3 | 0 | 0.042 | 0 | 0
7418 | SAM | OES | Bohr | Vitín | Ösenringbarren | 97.521 | 0 | 0 | 0 | 0 | 0.54 | 0.58 | 0 | 1.3 | 0 | 0.059 | 0 | 0
7360 | SAM | OES | Bohr | Dejvice | Flachbeil, längs (axe) | 97.53 | 0 | 0 | 0.12 | 0 | 0.94 | 0.68 | 0 | 0.54 | 0 | 0.19 | 0 | 0
8358 | SAM | OES | Bohr | Temelín | Spangenbarren | 97.53 | 0 | 0 | 0.07 | 0 | 0.39 | 0.01 | 2 | 0 | 0 | 0 | 0 | 0
8483 | SAM | OES | Bohr | Temelín | Spangenbarren | 97.53 | 0 | 0 | 0.6 | 0 | 0.54 | 0 | 1.2 | 0.13 | 0 | 0 | 0 | 0
6692 | SAM | OES | Bohr | Radostice u Vchynic | Ösenringbarren | 97.533 | 0 | 0 | 0.21 | 0 | 0.4 | 0.59 | 0 | 1.25 | 0 | 0.017 | 0 | 0
7073 | SAM | OES | Bohr | Donauländer-CZ | Armspirale | 97.535 | 0 | 0 | 0 | 0 | 0.49 | 0.42 | 0 | 1.55 | 0 | 0.005 | 0 | 0
8119 | SAM | OES | Bohr | Bubeneč | Ösenringbarren | 97.538 | 0 | 0 | 0 | 0 | 1.15 | 0.35 | 0 | 0.95 | 0 | 0.012 | 0 | 0
8259 | SAM | OES | Bohr | Březí u Trhových Svinů | Spangenbarren | 97.54 | 0 | 0.07 | 1.05 | 0 | 1.3 | 0 | 0 | 0.04 | 0 | 0 | 0 | 0
8620 | SAM | OES | Bohr | Heřmaň | Ösenringbarren | 97.541 | 0 | 0 | 0 | 0 | 0.9 | 0.44 | 0 | 1.05 | 0 | 0.069 | 0 | 0
8155 | SAM | OES | Bohr | Hospozín | Ösenringbarren | 97.545 | 0 | 0 | 0 | 0 | 0.82 | 0.43 | 0 | 1.15 | 0 | 0.055 | 0 | 0
7501 | SAM | OES | Bohr | Mähren | Ösenringbarren | 97.549 | 0 | 0 | 0 | 0 | 0.82 | 0.49 | 0 | 1.07 | 0 | 0.071 | 0 | 0
3022 | UJF | RFA | Absch | Staré Sedlo u Stádlce | Spangenbarren, flach | 97.55 | 0.63 | 0 | 0.1 | 0 | 1.61 | 0.03 | 0.17 | 0.03 | 0.1 | 0 | 0 | 0
7085 | SAM | OES | Bohr | Lesonice u Moravského Krumlova | Ösenringbarren | 97.55 | 0 | 0 | 0 | 0 | 0.87 | 0.48 | 0 | 1.05 | 0 | 0.05 | 0 | 0
8779 | UJF | NAA | Bohr | Rešice | Ösenringbarren | 97.55 | 0 | 0 | 0 | 0 | 1.76 | 1.035 | 0 | 1.154 | 0 | 0 | 0 | 0
7631 | SAM | OES | Bohr | Chvalšiny | Spangenbarren | 97.555 | 0 | 0.04 | 1.1 | 0 | 0.84 | 0.22 | 0.01 | 0.22 | 0.01 | 0.005 | 0 | 0
7761 | SAM | OES | Bohr | Kosov u Opalic | Armspirale | 97.56 | 0 | 0 | 0 | 0 | 0.98 | 0.51 | 0 | 0.9 | 0 | 0.05 | 0 | 0
8360 | SAM | OES | Bohr | Temelín | Spangenbarren | 97.56 | 0 | 0 | 0.07 | 0 | 0.86 | 0.01 | 1.45 | 0.05 | 0 | 0 | 0 | 0
8541 | SAM | OES | Bohr | Radostice u Vchynic | Ösenringbarren | 97.562 | 0 | 0 | 0.05 | 0 | 0.76 | 0.57 | 0.03 | 1 | 0 | 0.028 | 0 | 0
8540 | SAM | OES | Bohr | Radostice u Vchynic | Ösenringbarren | 97.564 | 0 | 0 | 0 | 0 | 0.76 | 0.54 | 0.06 | 1.05 | 0 | 0.026 | 0 | 0
8044 | SAM | OES | Bohr | Heřmaň | Ösenringbarren | 97.568 | 0 | 0 | 0 | 0 | 0.9 | 0.41 | 0 | 1.05 | 0 | 0.072 | 0 | 0
8313 | SAM | OES | Bohr | Hradiště u Písku | Spangenbarren | 97.568 | 0 | 0 | 0.36 | 0 | 0.89 | 0.27 | 0 | 0.88 | 0 | 0.032 | 0 | 0
6732 | SAM | OES | Bohr | Starý Bydžov | Noppenring, groß; Schleifenring | 97.57 | 0 | 0 | 0.23 | 0 | 0.41 | 1 | 0 | 0.79 | 0 | 0 | 0 | 0
8363 | SAM | OES | Bohr | Temelín | Spangenbarren | 97.57 | 0 | 0 | 0.05 | 0 | 0.62 | 0.01 | 1.55 | 0.14 | 0.06 | 0 | 0 | 0
7828 | SAM | OES | Bohr | Luštěnice | Vollgriffdolch, Klinge | 97.572 | 0 | 0 | 0.02 | 0 | 1 | 0.43 | 0 | 0.94 | 0 | 0.038 | 0 | 0
6829 | SAM | OES | Bohr | Soběnice | Randleistenbeil | 97.58 | 0 | 0 | 0.04 | 0 | 0.41 | 0.3 | 1.3 | 0.37 | 0 | 0 | 0 | 0
8164 | SAM | OES | Bohr | Český Brod | Ösenringbarren | 97.585 | 0 | 0 | 0 | 0 | 0.95 | 0.33 | 0 | 1.05 | 0 | 0.085 | 0 | 0
8068 | SAM | OES | Bohr | Všemyslice | Ösenringbarren | 97.588 | 0 | 0 | 0 | 0 | 0.74 | 0.28 | 0 | 1.35 | 0 | 0.042 | 0 | 0
6864 | SAM | OES | Bohr | Veliká Ves u Prahy | Schleifennadel, zyprisch | 97.59 | 0 | 0 | 0.52 | 0 | 0.12 | 0.93 | 0.08 | 0.76 | 0 | 0 | 0 | 0
8764 | UJF | NAA | Bohr | Rešice | Ösenringbarren | 97.59 | 0 | 0 | 0 | 0 | 1.367 | 0.836 | 0 | 1.186 | 0 | 0 | 0 | 0
7121 | SAM | OES | Bohr | Soběchleby u Podbořan | Ösenringbarren | 97.592 | 0 | 0 | 0 | 0 | 1.05 | 0.4 | 0 | 0.95 | 0 | 0.008 | 0 | 0
7182 | SAM | OES | Bohr | Hodonín | Ösenringbarren | 97.593 | 0 | 0 | 0.02 | 0 | 1 | 0.43 | 0 | 0.92 | 0 | 0.037 | 0 | 0
58 | UJF | RFA | Absch | Nová Ves u Brloha | Gußkuchen | 97.6 | 0.5 | 0.05 | 0.7 | 0.2 | 0.8 | 0.03 | 0.05 | 0.05 | 0.1 | 0.05 | 0 | 0
285 | UJF | RFA | kOberf | Přídolí | Spangenbarren | 97.6 | 0.1 | 0.06 | 0.11 | 0.1 | 0.95 | 0.16 | 0.05 | 0.28 | 0.05 | 0.05 | 0 | 0
8461 | SAM | OES | Bohr | Temelín | Spangenbarren | 97.6 | 0 | 0 | 0.06 | 0 | 0.4 | 0.01 | 1.85 | 0.08 | 0 | 0 | 0 | 0
8726 | VUT | SEM/EDS | Bruch | Moravská Nová Ves | Nadel, Sonderform; Form unbestimmt | 97.6 | 0 | 0 | 0 | 0 | 0 | 0.15 | 0 | 0.21 | 0 | 0 | 0 | 0
8114 | SAM | OES | Bohr | Bubeneč | Ösenringbarren | 97.601 | 0 | 0 | 0 | 0 | 0.61 | 0.38 | 0 | 1.4 | 0 | 0.009 | 0 | 0
8006 | SAM | OES | Bohr | Kolín | Ösenringbarren | 97.605 | 0 | 0 | 0.03 | 0 | 0.77 | 0.18 | 0 | 1.4 | 0 | 0.015 | 0 | 0
441 | UJF | RFA | Absch | Bernartice u Milevska | Spangenbarren | 97.61 | 0 | 0 | 0 | 0.2 | 2.1 | 0 | 0 | 0.15 | 0.2 | 0 | 0 | 0
8719 | VUT | SEM/EDS | Bruch | Moravská Nová Ves | Noppenring, groß; Schleifenring | 97.61 | 0 | 0 | 0 | 0 | 1.15 | 0.8 | 0 | 0.25 | 0 | 0 | 0 | 0
8161 | SAM | OES | Bohr | Hospozín | Ösenringbarren | 97.615 | 0 | 0 | 0 | 0 | 0.58 | 0.23 | 0 | 1.55 | 0 | 0.025 | 0 | 0
8195 | SAM | OES | Bohr | Uherské Hradiště | Ösenringbarren | 97.633 | 0 | 0 | 0 | 0 | 1.05 | 0.33 | 0 | 0.95 | 0 | 0.037 | 0 | 0
8466 | SAM | OES | Bohr | Temelín | Spangenbarren | 97.635 | 0 | 0 | 0.53 | 0 | 0.64 | 0.01 | 0.88 | 0.3 | 0 | 0.005 | 0 | 0
8364 | SAM | OES | Bohr | Temelín | Spangenbarren | 97.64 | 0 | 0 | 0.41 | 0 | 0.28 | 0 | 1.65 | 0.02 | 0 | 0 | 0 | 0
7307 | SAM | OES | Bohr | Hodonín | Ösenringbarren | 97.641 | 0 | 0 | 0.01 | 0 | 0.91 | 0.43 | 0.1 | 0.86 | 0 | 0.049 | 0 | 0
7443 | SAM | OES | Bohr | Blažim nad Vltavou | Ösenringbarren | 97.641 | 0 | 0 | 0.09 | 0 | 0.65 | 0.41 | 0 | 1.2 | 0 | 0.009 | 0 | 0
7777 | SAM | OES | Bohr | Kosov u Opalic | Armspirale | 97.642 | 0 | 0 | 0.03 | 0 | 0.85 | 0.47 | 0 | 0.94 | 0.05 | 0.018 | 0 | 0
8148 | SAM | OES | Bohr | Hospozín | Ösenringbarren | 97.645 | 0 | 0 | 0 | 0 | 1 | 0.42 | 0 | 0.84 | 0 | 0.095 | 0 | 0
7833 | SAM | OES | Bohr | Luštěnice | Nietdolch | 97.648 | 0 | 0 | 0.02 | 0 | 0.82 | 0.37 | 0 | 1.1 | 0 | 0.042 | 0 | 0
7306 | SAM | OES | Bohr | Hodonín | Ösenringbarren | 97.65 | 0 | 0 | 0.01 | 0 | 0.56 | 0.53 | 0.42 | 0.8 | 0 | 0.03 | 0 | 0
8356 | SAM | OES | Bohr | Temelín | Spangenbarren | 97.66 | 0 | 0 | 0.03 | 0 | 0.42 | 0 | 1.85 | 0.04 | 0 | 0 | 0 | 0
7300 | SAM | OES | Bohr | Hodonín | Ösenringbarren | 97.675 | 0 | 0 | 0.01 | 0 | 1.15 | 0.27 | 0 | 0.88 | 0 | 0.015 | 0 | 0
7428 | SAM | OES | Bohr | Blažim nad Vltavou | Ösenringbarren | 97.678 | 0 | 0 | 0 | 0 | 0.67 | 0.86 | 0 | 0.76 | 0 | 0.032 | 0 | 0
6854 | SAM | OES | Bohr | Soběchleby u Podbořan | Randleistenbeil | 97.68 | 0 | 0 | 0.48 | 0 | 0.23 | 0.88 | 0.03 | 0.7 | 0 | 0 | 0 | 0
8185 | SAM | OES | Bohr | Stradonice u Pátku | Spangenbarren | 97.68 | 0 | 0.05 | 1.45 | 0 | 0.8 | 0 | 0 | 0.02 | 0 | 0 | 0 | 0
8047 | SAM | OES | Bohr | Slaný | Ösenringbarren | 97.684 | 0 | 0 | 0 | 0 | 0.71 | 0.38 | 0 | 1.15 | 0 | 0.076 | 0 | 0
150 | UJF | NAA | Bohr | Kosov u Opalic | Ösenringbarren | 97.689 | 0 | 0.005 | 0.05 | 0 | 0.216 | 0.81 | 0.1 | 0.98 | 0.1 | 0.05 | 0 | 0
8040 | SAM | OES | Bohr | Heřmaň | Ösenringbarren | 97.692 | 0 | 0 | 0.02 | 0 | 0.77 | 0.33 | 0 | 1.15 | 0 | 0.038 | 0 | 0
8646 | OW | OES | Bohr | Soběchleby u Podbořan | Randleistenbeil | 97.7 | 0 | 0 | 0 | 0 | 0.12 | 1.2 | 0 | 0.8 | 0 | 0 | 0 | 0
8744 | UJF | RFA | Absch | Chloumek u Mladé Boleslavi | Nietdolch | 97.7 | 0 | 0 | 0 | 0 | 0.2 | 1.1 | 0.05 | 0.5 | 0.4 | 0 | 0 | 0
8123 | SAM | OES | Bohr | Bubeneč | Ösenringbarren | 97.712 | 0 | 0 | 0 | 0 | 1.05 | 0.33 | 0 | 0.9 | 0 | 0.008 | 0 | 0
7859 | SAM | OES | Bohr | Kosořice | Randleistenbeil | 97.716 | 0 | 0 | 0.48 | 0 | 0.15 | 0.43 | 0.5 | 0.72 | 0 | 0.004 | 0 | 0
7835 | SAM | OES | Bohr | Luštěnice | Nietdolch | 97.728 | 0 | 0 | 0.01 | 0 | 0.63 | 0.58 | 0 | 1 | 0.01 | 0.042 | 0 | 0
139 | UJF | NAA | Bohr | Kosov u Opalic | Ösenringbarren | 97.729 | 0 | 0.001 | 0.03 | 0 | 0.64 | 0.68 | 0.1 | 0.67 | 0.1 | 0.05 | 0 | 0
460 | UJF | RFA | Absch | Bernartice u Milevska | Spangenbarren | 97.73 | 1.2 | 0 | 0 | 0.2 | 0.95 | 0 | 0 | 0 | 0.2 | 0 | 0 | 0
6720 | SAM | OES | Bohr | Starý Bydžov | Scheibennadel, groß, verziert | 97.74 | 0 | 0 | 1.1 | 0 | 0 | 0.47 | 0.11 | 0.58 | 0 | 0 | 0 | 0
8121 | SAM | OES | Bohr | Bubeneč | Ösenringbarren | 97.744 | 0 | 0 | 0 | 0 | 0.66 | 0.39 | 0 | 1.2 | 0 | 0.006 | 0 | 0
3083 | UJF | RFA | Absch | Dejvice | Spangenbarren, flach | 97.76 | 0.24 | 0 | 0.1 | 0 | 0.67 | 0.03 | 1.33 | 0.05 | 0.1 | 0 | 0 | 0
8007 | SAM | OES | Bohr | Kolín | Ösenringbarren | 97.761 | 0 | 0 | 0 | 0 | 0.54 | 0.54 | 0 | 1.1 | 0 | 0.059 | 0 | 0
8415 | SAM | OES | Bohr | Lukavec u Lovosic | Ösenringbarren | 97.763 | 0 | 0 | 0 | 0 | 1.4 | 0.58 | 0 | 0.17 | 0 | 0.087 | 0 | 0
7206 | SAM | OES | Bohr | Hodonín | Ösenringbarren | 97.775 | 0 | 0 | 0.02 | 0 | 0.66 | 0.5 | 0.13 | 0.89 | 0 | 0.025 | 0 | 0
8056 | SAM | OES | Bohr | Jičíněves | Ösenringbarren | 97.778 | 0 | 0 | 0 | 0 | 0.9 | 0.42 | 0 | 0.83 | 0 | 0.072 | 0 | 0
6942 | SAM | OES | Bohr | Vlasatice | Ösenringbarren | 97.785 | 0 | 0 | 0 | 0 | 1.1 | 0.26 | 0 | 0.83 | 0 | 0.025 | 0 | 0
7008 | SAM | OES | Bohr | Donauländer-CZ | Ösenringbarren | 97.786 | 0 | 0 | 0.02 | 0 | 0.82 | 0.39 | 0 | 0.93 | 0.01 | 0.044 | 0 | 0
6800 | SAM | OES | Bohr | Stará Boleslav | Ösenringbarren | 97.79 | 0 | 0 | 0 | 0 | 0.58 | 1 | 0 | 0.63 | 0 | 0 | 0 | 0
8429 | SAM | OES | Bohr | Lukavec u Lovosic | Ösenringbarren | 97.79 | 0 | 0 | 0 | 0 | 1.4 | 0.58 | 0 | 0.12 | 0 | 0.11 | 0 | 0
7436 | SAM | OES | Bohr | Blažim nad Vltavou | Ösenringbarren | 97.791 | 0 | 0 | 0.02 | 0 | 0.58 | 0.37 | 0 | 1.2 | 0.02 | 0.019 | 0 | 0
6845 | SAM | OES | Bohr | Soběnice | Randleistenbeil | 97.793 | 0 | 0 | 0 | 0 | 0.34 | 0.29 | 1.05 | 0.51 | 0 | 0.017 | 0 | 0
7778 | SAM | OES | Bohr | Rvenice | Ösenhalsring im Grab | 97.795 | 0 | 0 | 0 | 0 | 0.68 | 0.36 | 0 | 1.15 | 0 | 0.015 | 0 | 0
8186 | SAM | OES | Bohr | Stradonice u Pátku | Spangenbarren | 97.796 | 0 | 0 | 0.35 | 0 | 0.36 | 0.04 | 0 | 0.15 | 1.3 | 0.004 | 0 | 0
8225 | SAM | OES | Bohr | Předmostí | Griffzungen- oder Griffangeldolch | 97.796 | 0 | 0 | 0 | 0 | 2.2 | 0 | 0 | 0 | 0 | 0.004 | 0 | 0
420 | UJF | RFA | Absch | Bernartice u Milevska | Spangenbarren | 97.8 | 0.5 | 0 | 0 | 0.2 | 0.71 | 0.06 | 0 | 0 | 0.2 | 0 | 0 | 0
6933 | SAM | OES | Bohr | Borotice nad Jevišovkou | Armstulpe | 97.8 | 0 | 0 | 0.05 | 0 | 0.83 | 0.76 | 0 | 0.56 | 0 | 0 | 0 | 0
8745 | UJF | RFA | Absch | Chloumek u Mladé Boleslavi | Randleistenbeil | 97.8 | 0 | 0 | 0 | 0 | 0.1 | 1 | 0.05 | 0.7 | 0.4 | 0 | 0 | 0
6793 | SAM | OES | Bohr | Bavoryně | Spangenbarren | 97.802 | 0.01 | 0 | 0.12 | 0 | 1 | 0.51 | 0 | 0.55 | 0 | 0.008 | 0 | 0
7916 | SAM | OES | Bohr | Tursko | Ösenhalsring im Grab | 97.804 | 0 | 0 | 0 | 0 | 0.85 | 0.47 | 0 | 0.87 | 0 | 0.006 | 0 | 0
7275 | SAM | OES | Bohr | Hodonín | Ösenringbarren | 97.806 | 0 | 0 | 0.02 | 0 | 0.88 | 0.4 | 0 | 0.86 | 0 | 0.034 | 0 | 0
7576 | SAM | OES | Bohr | Kosov u Opalic | Ösenringbarren | 97.813 | 0 | 0 | 0 | 0 | 0.54 | 0.55 | 0 | 1.05 | 0 | 0.047 | 0 | 0
7963 | SAM | OES | Bohr | Dejvice | Randleistenbeil | 97.816 | 0 | 0 | 0.36 | 0 | 0.22 | 0.58 | 0.24 | 0.78 | 0 | 0.004 | 0 | 0
151 | UJF | NAA | Bohr | Kosov u Opalic | Ösenringbarren | 97.818 | 0 | 0.002 | 0.05 | 0 | 0.69 | 0.49 | 0.1 | 0.7 | 0.1 | 0.05 | 0 | 0
8627 | SAM | OES | Bohr | Radostice u Vchynic | Armspirale | 97.836 | 0 | 0 | 0 | 0 | 0.57 | 0.5 | 0 | 1.05 | 0.01 | 0.034 | 0 | 0
438 | UJF | RFA | Absch | Bernartice u Milevska | Spangenbarren | 97.84 | 0 | 0 | 0 | 0.2 | 2.03 | 0 | 0 | 0 | 0.2 | 0 | 0 | 0
7136 | SAM | OES | Bohr | Soběchleby u Podbořan | Randleistenbeil | 97.84 | 0 | 0 | 0 | 0 | 1 | 0.72 | 0 | 0.41 | 0 | 0.03 | 0 | 0
8366 | SAM | OES | Bohr | Temelín | Spangenbarren | 97.85 | 0 | 0.05 | 0.09 | 0 | 0.23 | 0.01 | 1.75 | 0.02 | 0 | 0 | 0 | 0
7515 | SAM | OES | Bohr | Radostice u Vchynic | Armspirale | 97.856 | 0 | 0 | 0 | 0 | 0.54 | 0.59 | 0 | 0.95 | 0.03 | 0.034 | 0 | 0
7131 | SAM | OES | Bohr | Soběchleby u Podbořan | Randleistenbeil | 97.857 | 0 | 0 | 0.43 | 0 | 0.23 | 0.52 | 0.03 | 0.91 | 0.01 | 0.013 | 0 | 0
136 | UJF | NAA | Bohr | Slavče u Trhových Svinů | Spangenbarren | 97.864 | 0 | 0.047 | 0.091 | 0 | 0.208 | 0.002 | 1.59 | 0.048 | 0.1 | 0.05 | 0 | 0
7404 | SAM | OES | Bohr | Čistěves | Randleistenbeil | 97.865 | 0 | 0 | 0.07 | 0 | 0.62 | 0.82 | 0 | 0.6 | 0 | 0.025 | 0 | 0
7142 | SAM | OES | Bohr | Soběchleby u Podbořan | Ösenringbarren | 97.87 | 0 | 0 | 0 | 0 | 0.9 | 0.29 | 0 | 0.94 | 0 | 0 | 0 | 0
7897 | SAM | OES | Bohr | Plav | Spangenbarren | 97.876 | 0 | 0.04 | 1.05 | 0 | 0.51 | 0.35 | 0 | 0.16 | 0 | 0.014 | 0 | 0
7374 | SAM | OES | Bohr | Dejvice | Randleistenbeil | 97.88 | 0 | 0 | 0.09 | 0 | 0.44 | 1.1 | 0.13 | 0.36 | 0 | 0 | 0 | 0
8151 | SAM | OES | Bohr | Hospozín | Ösenringbarren | 97.896 | 0 | 0 | 0.02 | 0 | 0.6 | 0.24 | 0 | 1.2 | 0 | 0.044 | 0 | 0
280 | UJF | RFA | kOberf | Přídolí | Spangenbarren | 97.9 | 0.1 | 0.05 | 0.05 | 0.1 | 0.3 | 0.05 | 0.05 | 0.06 | 0.05 | 0.05 | 0 | 0
8493 | SAM | OES | Bohr | Temelín | Spangenbarren | 97.9 | 0 | 0 | 0.25 | 0 | 0.03 | 0 | 1.8 | 0.02 | 0 | 0 | 0 | 0
7041 | SAM | OES | Bohr | Donauländer-CZ | Ösenringbarren | 97.901 | 0 | 0 | 0 | 0 | 0.69 | 0.47 | 0 | 0.9 | 0 | 0.039 | 0 | 0
7570 | SAM | OES | Bohr | České Budějovice 5 | Ösenringbarren | 97.918 | 0 | 0 | 0.26 | 0 | 0.17 | 0.58 | 0.08 | 0.98 | 0 | 0.012 | 0 | 0
8426 | SAM | OES | Bohr | Lukavec u Lovosic | Ösenringbarren | 97.923 | 0 | 0 | 0.02 | 0 | 1.3 | 0.48 | 0 | 0.19 | 0 | 0.087 | 0 | 0
8011 | SAM | OES | Bohr | Bubeneč | Armspirale | 97.925 | 0 | 0 | 0 | 0 | 1.05 | 0.31 | 0 | 0.71 | 0 | 0.005 | 0 | 0
8012 | SAM | OES | Bohr | Bubeneč | Ösenringbarren | 97.925 | 0 | 0 | 0 | 0 | 0.14 | 0.51 | 0 | 1.4 | 0 | 0.025 | 0 | 0
7108 | SAM | OES | Bohr | Břeclav | Armring, massiv, Draht | 97.927 | 0 | 0 | 0.01 | 0 | 0.04 | 0.85 | 0 | 1.1 | 0 | 0.073 | 0 | 0
3059 | UJF | RFA | Absch | Dejvice | Spangenbarren, flach | 97.93 | 0.34 | 0 | 0.1 | 0 | 0.54 | 0.03 | 1.19 | 0.05 | 0.1 | 0 | 0 | 0
8014 | SAM | OES | Bohr | Bubeneč | Armspirale | 97.93 | 0 | 0 | 0 | 0 | 1.25 | 0.39 | 0 | 0.43 | 0 | 0 | 0 | 0
8411 | SAM | OES | Bohr | Lukavec u Lovosic | Ösenringbarren | 97.93 | 0 | 0 | 0.01 | 0 | 1.25 | 0.52 | 0 | 0.15 | 0 | 0.14 | 0 | 0
8767 | UJF | NAA | Bohr | Rešice | Ösenringbarren | 97.93 | 0 | 0 | 0 | 0 | 1.803 | 0.955 | 0 | 1.536 | 0 | 0 | 0 | 0
8453 | SAM | OES | Bohr | Slaný | Griffzungen- oder Griffangeldolch | 97.932 | 0 | 0 | 0.04 | 0 | 0.34 | 0.34 | 0.9 | 0.44 | 0 | 0.008 | 0 | 0
7024 | SAM | OES | Bohr | Donauländer-CZ | Ösenringbarren | 97.935 | 0 | 0 | 0 | 0 | 0.44 | 0.55 | 0.02 | 1.02 | 0 | 0.035 | 0 | 0
8001 | SAM | OES | Bohr | Hospozín | Ösenringbarren | 97.938 | 0 | 0 | 0 | 0 | 0.63 | 0.39 | 0 | 1 | 0 | 0.042 | 0 | 0
7837 | SAM | OES | Bohr | Luštěnice | Nietdolch | 97.945 | 0 | 0 | 0 | 0 | 0.62 | 0.61 | 0.01 | 0.76 | 0 | 0.055 | 0 | 0
8603 | SAM | OES | Bohr | Vlasatice | Ösenringbarren | 97.947 | 0 | 0 | 0.04 | 0 | 0.78 | 0.39 | 0 | 0.8 | 0 | 0.043 | 0 | 0
7403 | SAM | OES | Bohr | Čistěves | Randleistenbeil | 97.95 | 0 | 0 | 0.08 | 0 | 0.5 | 0.96 | 0.1 | 0.41 | 0 | 0 | 0 | 0
7572 | SAM | OES | Bohr | Albrechtice nad Vltavou | Ösenringbarren | 97.955 | 0 | 0 | 0.01 | 0 | 0.65 | 0.39 | 0 | 0.97 | 0 | 0.025 | 0 | 0
8115 | SAM | OES | Bohr | Bubeneč | Ösenringbarren | 97.961 | 0 | 0 | 0 | 0 | 0.42 | 0.41 | 0 | 1.2 | 0 | 0.009 | 0 | 0
76 | UJF | NAA | Bohr | Nová Ves u Brloha | Gußkuchen | 97.97 | 0 | 0.07 | 1.476 | 0.015 | 0.461 | 0.009 | 0.05 | 0.085 | 0.1 | 0.05 | 0 | 0.0003
8168 | SAM | OES | Bohr | Krtely | Ösenringbarren | 97.971 | 0 | 0 | 0.02 | 0 | 0.74 | 0.46 | 0 | 0.77 | 0 | 0.039 | 0 | 0
8010 | SAM | OES | Bohr | Bubeneč | Armspirale | 97.976 | 0 | 0.05 | 0.24 | 0 | 0.24 | 0.44 | 0 | 1.05 | 0 | 0.004 | 0 | 0
1167 | UJF | RFA | Absch | Slaný | Dolch | 97.99 | 0.1 | 0 | 0.1 | 0.2 | 0.59 | 0.31 | 0.69 | 0.41 | 0.1 | 0 | 0 | 0
8320 | SAM | OES | Bohr | Hradiště u Písku | Spangenbarren | 97.99 | 0 | 0.05 | 1.05 | 0 | 0.82 | 0.01 | 0 | 0.08 | 0 | 0 | 0 | 0
8788 | UJF | NAA | Bohr | Rešice | Ösenringbarren | 97.99 | 0 | 0 | 0 | 0 | 1.982 | 0.916 | 0 | 0.982 | 0 | 0 | 0 | 0
8025 | SAM | OES | Bohr | Písek | Ösenringbarren | 97.995 | 0 | 0 | 0 | 0 | 0.3 | 0.55 | 0 | 1.15 | 0 | 0.005 | 0 | 0
8307 | SAM | OES | Bohr | Kosořice | Armspirale | 97.995 | 0 | 0 | 0.04 | 0 | 0.48 | 0.53 | 0 | 0.95 | 0 | 0.005 | 0 | 0
6859 | SAM | OES | Bohr | Kolín | Randleistenbeil mit schwachen Leisten | 98 | 0.01 | 0 | 0 | 0 | 1.2 | 0.02 | 0 | 0.5 | 0.26 | 0.01 | 0 | 0
8645 | OW | OES | Bohr | Žatec | Randleistenbeil | 98 | 0 | 0 | 0.03 | 0 | 0.25 | 1 | 0 | 0.6 | 0 | 0 | 0 | 0
8727 | VUT | SEM/EDS | Bruch | Moravská Nová Ves | Kollier | 98 | 0 | 0 | 0 | 0 | 0 | 0 | 0 | 0.35 | 0 | 0 | 0 | 0
138 | UJF | NAA | Bohr | Slavče u Trhových Svinů | Spangenbarren | 98.008 | 0 | 0.005 | 0.136 | 0 | 0.264 | 0.008 | 1.4 | 0.029 | 0.1 | 0.05 | 0 | 0
8804 | OL | mobil RFA | Bruch | Charváty | Ringbarren | 98.01 | 0.01 | 0 | 0 | 0 | 0 | 0.83 | 0 | 1.05 | 0 | 0.1 | 0 | 0
7166 | SAM | OES | Bohr | Kolešovice | Ösenhalsring im Grab | 98.02 | 0 | 0 | 0.06 | 0 | 0.62 | 0.62 | 0 | 0.62 | 0.05 | 0.01 | 0 | 0
7630 | SAM | OES | Bohr | Chvalšiny | Spangenbarren | 98.02 | 0 | 0 | 0.2 | 0 | 0.1 | 0.03 | 0 | 0.05 | 1.6 | 0 | 0 | 0
8351 | SAM | OES | Bohr | Temelín | Spangenbarren | 98.02 | 0 | 0 | 0.14 | 0 | 0.08 | 0 | 1.7 | 0.06 | 0 | 0 | 0 | 0
8718 | VUT | SEM/EDS | Bruch | Moravská Nová Ves | Kollier | 98.02 | 0 | 0 | 0 | 0 | 0 | 0 | 0 | 0 | 0 | 0 | 0 | 0
8211 | SAM | OES | Bohr | Stříbrná Skalice | Ösenringbarren | 98.024 | 0 | 0 | 0 | 0 | 0.95 | 0.29 | 0 | 0.73 | 0 | 0.006 | 0 | 0
8430 | SAM | OES | Bohr | Lukavec u Lovosic | Ösenringbarren | 98.025 | 0 | 0 | 0 | 0 | 1.3 | 0.51 | 0 | 0.12 | 0 | 0.045 | 0 | 0
7439 | SAM | OES | Bohr | Blažim nad Vltavou | Ösenringbarren | 98.03 | 0 | 0 | 0 | 0 | 0.83 | 0.47 | 0 | 0.67 | 0 | 0 | 0 | 0
7571 | SAM | OES | Bohr | Kosov u Opalic | Ösenringbarren | 98.03 | 0 | 0 | 0.01 | 0 | 0.52 | 0.45 | 0.01 | 0.98 | 0 | 0 | 0 | 0
7693 | SAM | OES | Bohr | Všemyslice | Ösenringbarren | 98.04 | 0 | 0 | 0.01 | 0 | 0.6 | 0.51 | 0.06 | 0.75 | 0 | 0.03 | 0 | 0
7904 | SAM | OES | Bohr | Znojmo-město | Armspirale | 98.048 | 0 | 0 | 0 | 0 | 0.18 | 0.55 | 0 | 1.2 | 0 | 0.022 | 0 | 0
8275 | SAM | OES | Bohr | Březí u Trhových Svinů | Spangenbarren | 98.05 | 0 | 0.06 | 1 | 0 | 0.83 | 0 | 0.01 | 0.05 | 0 | 0 | 0 | 0
6842 | SAM | OES | Bohr | Soběnice | Randleistenbeil | 98.055 | 0 | 0 | 0 | 0 | 0.39 | 0.19 | 0.8 | 0.56 | 0 | 0.005 | 0 | 0
7772 | SAM | OES | Bohr | Kosov u Opalic | Armring, massiv, Draht | 98.065 | 0 | 0 | 0 | 0 | 0.77 | 0.53 | 0 | 0.6 | 0 | 0.035 | 0 | 0
6715 | SAM | OES | Bohr | Brandýsek | Griffzungen- oder Griffangeldolch | 98.068 | 0 | 0 | 0.45 | 0 | 1 | 0.12 | 0 | 0.12 | 0.24 | 0.002 | 0 | 0
8710 | VUT | SEM/EDS | Bruch | Moravská Nová Ves | Nadel, Sonderform; Form unbestimmt | 98.07 | 0 | 0 | 0 | 0 | 0.79 | 0.6 | 0 | 0.8 | 0 | 0 | 0 | 0
6719 | SAM | OES | Bohr | Starý Bydžov | Scheibennadel, groß, verziert | 98.079 | 0 | 0 | 0.41 | 0 | 0.29 | 0.72 | 0 | 0.5 | 0 | 0.001 | 0 | 0
8711 | VUT | SEM/EDS | Bruch | Moravská Nová Ves | Ring, klein, offen, Draht | 98.08 | 0 | 0 | 0 | 0 | 0.9 | 0.41 | 0 | 0 | 0 | 0 | 0 | 0
6936 | SAM | OES | Bohr | Vlasatice | Ösenringbarren | 98.086 | 0 | 0 | 0.04 | 0 | 0.51 | 0.59 | 0.05 | 0.68 | 0 | 0.044 | 0 | 0
412 | UJF | RFA | Absch | Bernartice u Milevska | Spangenbarren | 98.09 | 0.43 | 0 | 0 | 0.2 | 0.81 | 0 | 0 | 0 | 0.2 | 0 | 0 | 0
8412 | SAM | OES | Bohr | Lukavec u Lovosic | Ösenringbarren | 98.09 | 0 | 0 | 0.01 | 0 | 1.2 | 0.47 | 0 | 0.13 | 0 | 0.1 | 0 | 0
8785 | UJF | NAA | Bohr | Rešice | Ösenringbarren | 98.09 | 0 | 0 | 0 | 0 | 1.23 | 0.99 | 0 | 1.01 | 0 | 0 | 0 | 0
7390 | SAM | OES | Bohr | Litoměřice | Spangenbarren | 98.094 | 0.02 | 0 | 0.95 | 0 | 0.58 | 0.03 | 0 | 0.32 | 0 | 0.006 | 0 | 0
7774 | SAM | OES | Bohr | Hluboká nad Vltavou | Scheibennadel, groß, verziert | 98.094 | 0 | 0 | 0.01 | 0 | 0.67 | 0.45 | 0.04 | 0.71 | 0 | 0.026 | 0 | 0
7900 | SAM | OES | Bohr | Znojmo-město | Armspirale | 98.094 | 0 | 0 | 0 | 0 | 0.2 | 0.75 | 0 | 0.94 | 0 | 0.016 | 0 | 0
8289 | SAM | OES | Bohr | Kosořice | Armring, massiv, Draht | 98.096 | 0 | 0 | 0.11 | 0 | 0.52 | 0.28 | 0.21 | 0.76 | 0.01 | 0.014 | 0 | 0
7977 | SAM | OES | Bohr | Dejvice | Randleistenbeil | 98.097 | 0 | 0 | 0 | 0 | 0.52 | 0.62 | 0.18 | 0.58 | 0 | 0.003 | 0 | 0
7759 | SAM | OES | Bohr | Kosov u Opalic | Armspirale | 98.099 | 0 | 0 | 0 | 0 | 0.43 | 0.45 | 0 | 1 | 0 | 0.021 | 0 | 0
61 | UJF | RFA | Absch | Nová Ves u Brloha | Gußkuchen | 98.1 | 0.6 | 0.05 | 0.4 | 0.2 | 0.5 | 0.03 | 0.05 | 0.05 | 0.1 | 0.05 | 0 | 0
458 | UJF | RFA | Absch | Bernartice u Milevska | Spangenbarren | 98.1 | 1 | 0 | 0 | 0.2 | 0.78 | 0 | 0 | 0 | 0.2 | 0 | 0 | 0
7964 | SAM | OES | Bohr | Brázdim | Randleistenbeil | 98.1 | 0 | 0 | 0.08 | 0 | 0.23 | 0.59 | 0.1 | 0.39 | 0.51 | 0 | 0 | 0
8660 | OW | OES | Bohr | Kosořice | Randleistenbeil | 98.1 | 0 | 0 | 0 | 0 | 0.5 | 0.75 | 0 | 0.4 | 0 | 0 | 0 | 0
7765 | SAM | OES | Bohr | Kosov u Opalic | Armspirale | 98.102 | 0 | 0 | 0.03 | 0 | 0.57 | 0.71 | 0 | 0.56 | 0 | 0.028 | 0 | 0
7156 | SAM | OES | Bohr | Skoronice | Nadelschaft | 98.114 | 0 | 0 | 0.32 | 0 | 0.31 | 0.44 | 0.01 | 0.8 | 0 | 0.006 | 0 | 0
3024 | UJF | RFA | Absch | Dejvice | Spangenbarren, flach | 98.12 | 0.35 | 0 | 0.1 | 0 | 0.64 | 0.03 | 0.89 | 0.05 | 0.1 | 0 | 0 | 0
7908 | SAM | OES | Bohr | Znojmo-město | Noppenring, groß; Schleifenring | 98.12 | 0 | 0 | 0.07 | 0 | 0.51 | 0.88 | 0 | 0.42 | 0 | 0 | 0 | 0
6952 | SAM | OES | Bohr | Slavkov u Brna | Ösenringbarren | 98.121 | 0 | 0 | 0 | 0 | 0.43 | 0.39 | 0 | 1.04 | 0 | 0.019 | 0 | 0
7340 | SAM | OES | Bohr | Donauländer-CZ | Randleistenbeil | 98.127 | 0 | 0 | 0.06 | 0 | 0.52 | 0.61 | 0 | 0.67 | 0 | 0.013 | 0 | 0
8345 | SAM | OES | Bohr | Temelín | Spangenbarren | 98.13 | 0 | 0 | 0.02 | 0 | 0.28 | 0.01 | 1.5 | 0.06 | 0 | 0 | 0 | 0
8352 | SAM | OES | Bohr | Temelín | Spangenbarren | 98.13 | 0 | 0 | 0.04 | 0 | 0.23 | 0.01 | 1.55 | 0.04 | 0 | 0 | 0 | 0
7150 | SAM | OES | Bohr | Soběchleby u Podbořan | Randleistenbeil | 98.136 | 0 | 0 | 0 | 0 | 0.67 | 0.56 | 0 | 0.62 | 0 | 0.014 | 0 | 0
7942 | SAM | OES | Bohr | Tursko | Nietdolch | 98.136 | 0 | 0 | 0 | 0 | 0.26 | 0.61 | 0 | 0.98 | 0 | 0.014 | 0 | 0
8125 | SAM | OES | Bohr | Bubeneč | Gußstück, Form unbestimmt; Metallstück | 98.14 | 0 | 0 | 0.02 | 0 | 0.18 | 0.47 | 0 | 1.05 | 0.14 | 0 | 0 | 0
8370 | SAM | OES | Bohr | Temelín | Spangenbarren | 98.14 | 0 | 0.03 | 0.04 | 0 | 1.1 | 0.01 | 0.66 | 0.02 | 0 | 0 | 0 | 0
7161 | SAM | OES | Bohr | Vrbovec | Noppenring, groß; Schleifenring | 98.148 | 0 | 0 | 0.14 | 0 | 0.36 | 0.73 | 0 | 0.61 | 0 | 0.012 | 0 | 0
7130 | SAM | OES | Bohr | Soběchleby u Podbořan | Randleistenbeil | 98.149 | 0 | 0 | 0.31 | 0 | 0.2 | 0.53 | 0.02 | 0.78 | 0 | 0.011 | 0 | 0
8210 | SAM | OES | Bohr | Velké Přílepy | Scheibennadel, groß, verziert | 98.15 | 0 | 0 | 0.14 | 0 | 0.45 | 0.44 | 0 | 0.8 | 0 | 0.02 | 0 | 0
8036 | SAM | OES | Bohr | Heřmaň | Ösenringbarren | 98.151 | 0 | 0 | 0.02 | 0 | 0.45 | 0.34 | 0.02 | 0.98 | 0 | 0.039 | 0 | 0
7577 | SAM | OES | Bohr | Vlachovo Březí | Randleistenbeil | 98.155 | 0 | 0 | 0.05 | 0 | 0.32 | 0.61 | 0 | 0.85 | 0 | 0.015 | 0 | 0
8192 | SAM | OES | Bohr | Vedrovice | Ösenringbarren | 98.162 | 0 | 0 | 0.02 | 0 | 0.59 | 0.47 | 0 | 0.73 | 0 | 0.028 | 0 | 0
8035 | SAM | OES | Bohr | Heřmaň | Ösenringbarren | 98.166 | 0 | 0 | 0.05 | 0 | 0.57 | 0.46 | 0 | 0.73 | 0 | 0.024 | 0 | 0
421 | UJF | RFA | Absch | Bernartice u Milevska | Spangenbarren | 98.17 | 0.59 | 0 | 0 | 0.2 | 0.41 | 0.03 | 0 | 0 | 0.2 | 0 | 0 | 0
3086 | UJF | RFA | Absch | Dejvice | Spangenbarren, flach | 98.18 | 0.35 | 0 | 0.1 | 0 | 0.6 | 0.03 | 0.71 | 0.15 | 0.1 | 0 | 0 | 0
3087 | UJF | RFA | kOberf | Dejvice | Spangenbarren, flach | 98.18 | 0.28 | 0 | 0.1 | 0 | 0.7 | 0.03 | 0.83 | 0.05 | 0.1 | 0 | 0 | 0
8310 | SAM | OES | Bohr | Hradiště u Písku | Spangenbarren | 98.18 | 0 | 0 | 0.09 | 0 | 1.7 | 0.01 | 0 | 0.02 | 0 | 0 | 0 | 0
8613 | SAM | OES | Bohr | Hradiště u Písku | Spangenbarren | 98.18 | 0 | 0.05 | 1.05 | 0 | 0.67 | 0 | 0 | 0.05 | 0 | 0 | 0 | 0
7106 | SAM | OES | Bohr | Břeclav | Randleistenbeil | 98.181 | 0 | 0 | 0.01 | 0 | 0.62 | 0.63 | 0 | 0.55 | 0 | 0.009 | 0 | 0
8621 | SAM | OES | Bohr | Velké Přílepy | Armring, massiv, Draht | 98.185 | 0 | 0 | 0 | 0 | 0.57 | 0.49 | 0 | 0.75 | 0 | 0.005 | 0 | 0
6852 | SAM | OES | Bohr | Soběchleby u Podbořan | Randleistenbeil mit schwachen Leisten | 98.195 | 0 | 0 | 0 | 0 | 0.68 | 0.84 | 0 | 0.28 | 0 | 0.005 | 0 | 0
8712 | VUT | SEM/EDS | Bruch | Moravská Nová Ves | Kollier | 98.21 | 0 | 0 | 0 | 0 | 0 | 0.61 | 0 | 0.25 | 0 | 0 | 0 | 0
6814 | SAM | OES | Bohr | Stará Boleslav | Ringnadel | 98.213 | 0 | 0 | 0 | 0 | 0.63 | 0.44 | 0 | 0.7 | 0 | 0.017 | 0 | 0
7954 | SAM | OES | Bohr | Velké Přílepy | Armring, massiv, Draht | 98.215 | 0 | 0 | 0 | 0 | 0.54 | 0.52 | 0 | 0.72 | 0 | 0.005 | 0 | 0
6850 | SAM | OES | Bohr | Stradonice u Nižboru | Randleistenbeil | 98.219 | 0 | 0 | 0.33 | 0 | 0.34 | 0.38 | 0.13 | 0.6 | 0 | 0.001 | 0 | 0
7162 | SAM | OES | Bohr | Vrbovec | Noppenring, groß; Schleifenring | 98.23 | 0 | 0 | 0 | 0 | 0.43 | 0.67 | 0 | 0.67 | 0 | 0 | 0 | 0
8456 | SAM | OES | Bohr | Temelín | Spangenbarren | 98.23 | 0 | 0 | 0.1 | 0 | 0.46 | 0.02 | 1.05 | 0.08 | 0.06 | 0 | 0 | 0
8026 | SAM | OES | Bohr | Písek | Ösenringbarren | 98.246 | 0 | 0 | 0 | 0 | 0.25 | 0.5 | 0 | 1 | 0 | 0.004 | 0 | 0
6938 | SAM | OES | Bohr | Vlasatice | Ösenringbarren | 98.249 | 0 | 0 | 0.04 | 0 | 0.51 | 0.55 | 0.08 | 0.54 | 0 | 0.031 | 0 | 0
436 | UJF | RFA | Absch | Bernartice u Milevska | Spangenbarren | 98.26 | 0 | 0 | 0 | 0.2 | 1.6 | 0 | 0 | 0.1 | 0.2 | 0 | 0 | 0
8349 | SAM | OES | Bohr | Temelín | Spangenbarren | 98.26 | 0 | 0 | 0.14 | 0 | 0.17 | 0 | 1.4 | 0.03 | 0 | 0 | 0 | 0
8473 | SAM | OES | Bohr | Temelín | Spangenbarren | 98.26 | 0 | 0 | 0.63 | 0 | 0.08 | 0 | 1 | 0.03 | 0 | 0 | 0 | 0
6832 | SAM | OES | Bohr | Soběnice | Randleistenbeil | 98.261 | 0 | 0 | 0 | 0 | 0.43 | 0.18 | 0.72 | 0.39 | 0 | 0.019 | 0 | 0
7199 | SAM | OES | Bohr | Hodonín | Ösenringbarren | 98.263 | 0 | 0 | 0.02 | 0 | 0.52 | 0.3 | 0 | 0.87 | 0 | 0.027 | 0 | 0
7447 | SAM | OES | Bohr | Slavče u Trhových Svinů | Spangenbarren | 98.27 | 0 | 0 | 0.12 | 0 | 0.15 | 0.01 | 1.4 | 0.05 | 0 | 0 | 0 | 0
7760 | SAM | OES | Bohr | Kosov u Opalic | Armring, massiv, Draht | 98.272 | 0 | 0 | 0.02 | 0 | 0.57 | 0.45 | 0 | 0.66 | 0 | 0.028 | 0 | 0
7193 | SAM | OES | Bohr | Hodonín | Ösenringbarren | 98.273 | 0 | 0 | 0.06 | 0 | 0.3 | 0.74 | 0 | 0.61 | 0 | 0.017 | 0 | 0
7767 | SAM | OES | Bohr | Kosov u Opalic | Ringbruchstück, meist Armring | 98.279 | 0 | 0 | 0.2 | 0 | 0.18 | 0.61 | 0.03 | 0.69 | 0 | 0.011 | 0 | 0
7756 | SAM | OES | Bohr | Slavče u Trhových Svinů | Spangenbarren | 98.28 | 0 | 0 | 0.07 | 0 | 0.13 | 0 | 1.45 | 0.07 | 0 | 0 | 0 | 0
8372 | SAM | OES | Bohr | Temelín | Spangenbarren | 98.28 | 0 | 0 | 0.08 | 0 | 0.21 | 0.01 | 1.4 | 0.02 | 0 | 0 | 0 | 0
7148 | SAM | OES | Bohr | Soběchleby u Podbořan | Armspirale | 98.295 | 0 | 0 | 0.1 | 0 | 0.58 | 0.46 | 0 | 0.56 | 0 | 0.005 | 0 | 0
51 | UJF | RFA | Absch | Nová Ves u Brloha | Gußkuchen | 98.3 | 1 | 0.05 | 0.1 | 0.2 | 0.2 | 0.03 | 0.05 | 0.05 | 0.1 | 0.05 | 0 | 0
8124 | SAM | OES | Bohr | Bubeneč | Gußstück, Form unbestimmt; Metallstück | 98.3 | 0 | 0 | 0.15 | 0 | 0.18 | 0.47 | 0 | 0.87 | 0.03 | 0 | 0 | 0
475 | UJF | NAA | Bohr | Bernartice u Milevska | Spangenbarren | 98.32 | 0.16 | 0.0058 | 0.109 | 0.01 | 0.415 | 0.0087 | 0.02 | 0.0039 | 0.1 | 0 | 0.0027 | 0.00023
443 | UJF | RFA | Absch | Bernartice u Milevska | Spangenbarren | 98.34 | 0 | 0 | 0 | 0.2 | 1.48 | 0 | 0 | 0.12 | 0.2 | 0 | 0 | 0
7586 | SAM | OES | Bohr | Soběchleby u Podbořan | Randleistenbeil | 98.34 | 0 | 0 | 0.13 | 0 | 0.25 | 0.42 | 0.36 | 0.5 | 0 | 0 | 0 | 0
6813 | SAM | OES | Bohr | Stará Boleslav | Ringnadel | 98.347 | 0 | 0 | 0 | 0 | 0.59 | 0.34 | 0 | 0.71 | 0 | 0.013 | 0 | 0
8501 | SAM | OES | Bohr | Temelín | Spangenbarren | 98.36 | 0 | 0 | 0.14 | 0 | 0.12 | 0 | 1.35 | 0.03 | 0 | 0 | 0 | 0
8221 | SAM | OES | Bohr | Slavhostice | Vollgriffdolch, Griff | 98.37 | 0 | 0 | 0 | 0 | 0.47 | 0.58 | 0 | 0.58 | 0 | 0 | 0 | 0
7164 | SAM | OES | Bohr | Vrbovec | Spiralröllchen | 98.38 | 0 | 0 | 0 | 0 | 0.28 | 0.63 | 0 | 0.71 | 0 | 0 | 0 | 0
7090 | SAM | OES | Bohr | Blučina | Randleistenbeil | 98.403 | 0 | 0 | 0.01 | 0 | 0.34 | 0.71 | 0 | 0.53 | 0 | 0.007 | 0 | 0
7430 | SAM | OES | Bohr | Blažim nad Vltavou | Ösenringbarren | 98.405 | 0 | 0 | 0 | 0 | 0.32 | 0.41 | 0 | 0.86 | 0 | 0.005 | 0 | 0
414 | UJF | RFA | Absch | Bernartice u Milevska | Spangenbarren | 98.41 | 0.47 | 0 | 0 | 0.2 | 0.35 | 0 | 0 | 0 | 0.2 | 0 | 0 | 0
3048 | UJF | RFA | Absch | Dejvice | Spangenbarren, flach | 98.41 | 0.38 | 0 | 0.1 | 0 | 0.66 | 0.03 | 0.54 | 0.05 | 0.1 | 0 | 0 | 0
8180 | SAM | OES | Bohr | Stradonice u Pátku | Spangenbarren | 98.41 | 0 | 0 | 0.72 | 0 | 0.83 | 0.01 | 0 | 0.03 | 0 | 0 | 0 | 0
447 | UJF | RFA | Absch | Bernartice u Milevska | Spangenbarren | 98.44 | 0 | 0 | 0 | 0.2 | 1.37 | 0 | 0 | 0 | 0.2 | 0 | 0 | 0
8467 | SAM | OES | Bohr | Temelín | Spangenbarren | 98.44 | 0 | 0 | 0.17 | 0 | 0.14 | 0.01 | 1.15 | 0.09 | 0 | 0 | 0 | 0
6430 | UJF | RFA | Oberf | Suchdol | Vollgriffdolch, Niet | 98.45 | 0 | 0 | 0 | 0 | 0.3 | 0.8 | 0 | 0.45 | 0 | 0 | 0 | 0
8454 | SAM | OES | Bohr | Temelín | Spangenbarren | 98.45 | 0 | 0 | 0.02 | 0 | 0.93 | 0.01 | 0.56 | 0.03 | 0 | 0 | 0 | 0
8254 | SAM | OES | Bohr | Březí u Trhových Svinů | Spangenbarren | 98.459 | 0 | 0 | 0.1 | 0 | 1.35 | 0.01 | 0 | 0.04 | 0.04 | 0.001 | 0 | 0
7573 | SAM | OES | Bohr | Kosov u Opalic | Ösenringbarren | 98.46 | 0 | 0 | 0 | 0 | 0.47 | 0.46 | 0 | 0.61 | 0 | 0 | 0 | 0
7144 | SAM | OES | Bohr | Soběchleby u Podbořan | Ösenringbarren | 98.462 | 0 | 0 | 0 | 0 | 0.55 | 0.38 | 0 | 0.59 | 0 | 0.018 | 0 | 0
7431 | SAM | OES | Bohr | Jaroslavice u Kostelce | Spangenbarren | 98.48 | 0 | 0 | 0.6 | 0 | 0.69 | 0.02 | 0 | 0.21 | 0 | 0 | 0 | 0
7105 | SAM | OES | Bohr | Břeclav | Randleistenbeil | 98.492 | 0 | 0 | 0.08 | 0 | 0.28 | 0.6 | 0 | 0.54 | 0 | 0.008 | 0 | 0
6993 | SAM | OES | Bohr | Lužice u Hodonína | Schnurkeramische Axt | 98.506 | 0.1 | 0 | 0.1 | 0 | 0.005 | 0.76 | 0 | 0.52 | 0 | 0.009 | 0 | 0
7836 | SAM | OES | Bohr | Luštěnice | Nietdolch | 98.51 | 0 | 0 | 0.51 | 0 | 0 | 0.6 | 0.04 | 0.34 | 0 | 0 | 0 | 0
8272 | SAM | OES | Bohr | Březí u Trhových Svinů | Spangenbarren | 98.51 | 0 | 0.04 | 0.32 | 0 | 1 | 0.01 | 0 | 0.12 | 0 | 0 | 0 | 0
7134 | SAM | OES | Bohr | Soběchleby u Podbořan | Randleistenbeil | 98.52 | 0 | 0 | 0.01 | 0 | 0.55 | 0.5 | 0.01 | 0.4 | 0 | 0.01 | 0 | 0
8610 | SAM | OES | Bohr | Stradonice u Pátku | Spangenbarren | 98.532 | 0 | 0.02 | 0.17 | 0 | 0.87 | 0.12 | 0 | 0.28 | 0 | 0.008 | 0 | 0
7575 | SAM | OES | Bohr | Kosov u Opalic | Ösenringbarren | 98.54 | 0 | 0 | 0 | 0 | 0.08 | 0.67 | 0 | 0.71 | 0 | 0 | 0 | 0
7135 | SAM | OES | Bohr | Soběchleby u Podbořan | Randleistenbeil | 98.542 | 0 | 0 | 0.16 | 0 | 0.08 | 0.52 | 0.02 | 0.67 | 0 | 0.008 | 0 | 0
8009 | SAM | OES | Bohr | Bubeneč | Armring, massiv, Draht | 98.553 | 0 | 0 | 0 | 0 | 0.57 | 0.36 | 0 | 0.51 | 0 | 0.007 | 0 | 0
7244 | SAM | OES | Bohr | Hodonín | Ösenringbarren | 98.564 | 0 | 0 | 0.06 | 0 | 0.27 | 0.41 | 0.12 | 0.56 | 0 | 0.016 | 0 | 0
6769 | SAM | OES | Bohr | Lhánice | Griffzungen- oder Griffangeldolch | 98.565 | 0.01 | 0 | 0.05 | 0 | 0.06 | 1 | 0.03 | 0.24 | 0.04 | 0.005 | 0 | 0
473 | UJF | NAA | Bohr | Bernartice u Milevska | Spangenbarren | 98.58 | 0.17 | 0.0014 | 0.33 | 0.01 | 0.236 | 0.0013 | 0.02 | 0.0196 | 0.1 | 0 | 0.0004 | 0.00014
7243 | SAM | OES | Bohr | Hodonín | Ösenringbarren | 98.581 | 0 | 0 | 0 | 0 | 0.1 | 0.64 | 0.29 | 0.38 | 0 | 0.009 | 0 | 0
7612 | SAM | OES | Bohr | Chvalšiny | Spangenbarren | 98.59 | 0 | 0.02 | 0.56 | 0 | 0.68 | 0.03 | 0.01 | 0.11 | 0 | 0 | 0 | 0
7339 | SAM | OES | Bohr | Donauländer-CZ | Randleistenbeil | 98.605 | 0 | 0 | 0.02 | 0 | 0.31 | 0.55 | 0 | 0.5 | 0 | 0.015 | 0 | 0
7120 | SAM | OES | Bohr | Soběchleby u Podbořan | Ösenringbarren | 98.612 | 0 | 0 | 0 | 0 | 0.46 | 0.68 | 0 | 0.2 | 0 | 0.048 | 0 | 0
8333 | SAM | OES | Bohr | Hradiště u Písku | Spangenbarren | 98.617 | 0 | 0.09 | 0.16 | 0 | 1.05 | 0.02 | 0.01 | 0.05 | 0 | 0.003 | 0 | 0
7534 | SAM | OES | Bohr | České Budějovice 5 | Ösenringbarren | 98.627 | 0 | 0 | 0.01 | 0 | 0.24 | 0.41 | 0 | 0.7 | 0 | 0.013 | 0 | 0
7775 | SAM | OES | Bohr | Kosov u Opalic | Armspirale | 98.643 | 0 | 0 | 0.2 | 0 | 0.13 | 0.43 | 0.03 | 0.56 | 0 | 0.007 | 0 | 0
8264 | SAM | OES | Bohr | Březí u Trhových Svinů | Spangenbarren | 98.644 | 0 | 0 | 0.71 | 0 | 0.35 | 0.1 | 0 | 0.19 | 0 | 0.006 | 0 | 0
8338 | SAM | OES | Bohr | Radostice u Vchynic | Armspirale | 98.644 | 0 | 0 | 0.02 | 0 | 0.29 | 0.56 | 0.03 | 0.45 | 0 | 0.006 | 0 | 0
6639 | UK | OES | Bohr | Sulejovice | Armspirale | 98.65 | 0 | 0 | 0 | 0 | 0.95 | 0.35 | 0 | 0 | 0 | 0 | 0 | 0
6759 | SAM | OES | Bohr | Roztoky u Prahy | Griffzungen- oder Griffangeldolch | 98.658 | 0 | 0 | 0.01 | 0 | 0.65 | 0.01 | 0.57 | 0.07 | 0.03 | 0.002 | 0 | 0
3090 | UJF | RFA | Absch | Dejvice | Spangenbarren, flach | 98.66 | 0.48 | 0 | 0.1 | 0 | 0.39 | 0.03 | 0.46 | 0.05 | 0.1 | 0 | 0 | 0
8270 | SAM | OES | Bohr | Březí u Trhových Svinů | Spangenbarren | 98.66 | 0 | 0.05 | 0.11 | 0 | 1.1 | 0.01 | 0 | 0.07 | 0 | 0 | 0 | 0
8163 | SAM | OES | Bohr | Hospozín | Ösenringbarren | 98.669 | 0 | 0 | 0 | 0 | 0.38 | 0.39 | 0 | 0.52 | 0 | 0.041 | 0 | 0
453 | UJF | RFA | Absch | Bernartice u Milevska | Spangenbarren | 98.67 | 0.57 | 0 | 0 | 0.2 | 0.55 | 0 | 0 | 0 | 0.2 | 0 | 0 | 0
6940 | SAM | OES | Bohr | Vlasatice | Ösenringbarren | 98.69 | 0 | 0 | 0 | 0 | 0.45 | 0.33 | 0 | 0.46 | 0 | 0.07 | 0 | 0
8276 | SAM | OES | Bohr | Březí u Trhových Svinů | Spangenbarren | 98.695 | 0 | 0 | 0.27 | 0 | 1 | 0.01 | 0 | 0.02 | 0 | 0.005 | 0 | 0
50 | UJF | RFA | Absch | Nová Ves u Brloha | Gußkuchen | 98.7 | 0.4 | 0.05 | 0.05 | 0.2 | 0.6 | 0.03 | 0.05 | 0.05 | 0.1 | 0.05 | 0 | 0
476 | UJF | NAA | Bohr | Bernartice u Milevska | Spangenbarren | 98.71 | 0.1 | 0.0042 | 0.283 | 0.01 | 0.315 | 0.0067 | 0.02 | 0.0114 | 0.1 | 0 | 0.0029 | 9e-05
8258 | SAM | OES | Bohr | Březí u Trhových Svinů | Spangenbarren | 98.71 | 0 | 0.04 | 0.85 | 0 | 0.35 | 0 | 0 | 0.05 | 0 | 0 | 0 | 0
8179 | SAM | OES | Bohr | Stradonice u Pátku | Spangenbarren | 98.714 | 0 | 0 | 0.14 | 0 | 0.79 | 0.1 | 0 | 0.25 | 0 | 0.006 | 0 | 0
8226 | SAM | OES | Bohr | Předmostí | Griffzungen- oder Griffangeldolch | 98.719 | 0 | 0 | 0 | 0 | 1.25 | 0.02 | 0 | 0.006 | 0 | 0.005 | 0 | 0
8410 | SAM | OES | Bohr | Lukavec u Lovosic | Ösenringbarren | 98.736 | 0 | 0 | 0.01 | 0 | 0.34 | 0.32 | 0 | 0.57 | 0 | 0.024 | 0 | 0
8271 | SAM | OES | Bohr | Březí u Trhových Svinů | Spangenbarren | 98.74 | 0 | 0.04 | 0.89 | 0 | 0.26 | 0 | 0 | 0.04 | 0.03 | 0 | 0 | 0
7132 | SAM | OES | Bohr | Soběchleby u Podbořan | Randleistenbeil | 98.75 | 0 | 0 | 0.36 | 0 | 0.04 | 0.51 | 0.01 | 0.33 | 0 | 0 | 0 | 0
7129 | SAM | OES | Bohr | Soběchleby u Podbořan | Randleistenbeil | 98.764 | 0 | 0 | 0.07 | 0 | 0.3 | 0.68 | 0 | 0.18 | 0 | 0.006 | 0 | 0
8157 | SAM | OES | Bohr | Hospozín | Ösenringbarren | 98.775 | 0 | 0 | 0.01 | 0 | 0.2 | 0.43 | 0 | 0.56 | 0 | 0.025 | 0 | 0
8314 | SAM | OES | Bohr | Hradiště u Písku | Spangenbarren | 98.79 | 0 | 0 | 0.51 | 0 | 0.64 | 0.01 | 0 | 0.05 | 0 | 0 | 0 | 0
8059 | SAM | OES | Bohr | Dušníky nad Vltavou | Armspirale | 98.794 | 0 | 0 | 0.01 | 0 | 0.38 | 0.4 | 0 | 0.41 | 0 | 0.006 | 0 | 0
8644 | OW | OES | Bohr | Třískolupy | Randleistenbeil | 98.8 | 0 | 0 | 0.07 | 0 | 0.25 | 1.3 | 0.03 | 0.4 | 0 | 0 | 0 | 0
3084 | UJF | RFA | Absch | Dejvice | Spangenbarren, flach | 98.82 | 0.41 | 0 | 0.1 | 0 | 0.5 | 0.03 | 0.26 | 0.05 | 0.1 | 0 | 0 | 0
7741 | SAM | OES | Bohr | Hluboká nad Vltavou | Scheibennadel, groß, verziert | 98.829 | 0 | 0 | 0 | 0 | 0.07 | 0.53 | 0 | 0.55 | 0 | 0.021 | 0 | 0
8178 | SAM | OES | Bohr | Stradonice u Pátku | Spangenbarren | 98.83 | 0 | 0 | 0.17 | 0 | 0.97 | 0.01 | 0 | 0.02 | 0 | 0 | 0 | 0
8355 | SAM | OES | Bohr | Temelín | Spangenbarren | 98.83 | 0 | 0 | 0.18 | 0 | 0.24 | 0.01 | 0.67 | 0.07 | 0 | 0 | 0 | 0
8141 | SAM | OES | Bohr | Bubeneč | Armspirale | 98.838 | 0 | 0 | 0 | 0 | 0.27 | 0.53 | 0 | 0.36 | 0 | 0.002 | 0 | 0
3085 | UJF | RFA | Absch | Dejvice | Spangenbarren, flach | 98.84 | 0.35 | 0 | 0.1 | 0 | 0.5 | 0.03 | 0.3 | 0.05 | 0.1 | 0 | 0 | 0
165 | UJF | NAA | Bohr | Přídolí | Spangenbarren | 98.85 | 0.05 | 0.01 | 0.206 | 0.005 | 0.28 | 0.028 | 0.59 | 0.033 | 0.05 | 0.05 | 0 | 0
7158 | SAM | OES | Bohr | Skoronice | Noppenring, groß; Schleifenring | 98.85 | 0 | 0 | 0 | 0 | 0.13 | 0.5 | 0 | 0.52 | 0 | 0 | 0 | 0
8256 | SAM | OES | Bohr | Březí u Trhových Svinů | Spangenbarren | 98.85 | 0 | 0 | 0.05 | 0 | 1.04 | 0.01 | 0 | 0.05 | 0 | 0 | 0 | 0
8498 | SAM | OES | Bohr | Temelín | Spangenbarren | 98.86 | 0 | 0.04 | 0.11 | 0 | 0.25 | 0.01 | 0.68 | 0.05 | 0 | 0 | 0 | 0
445 | UJF | RFA | Absch | Bernartice u Milevska | Spangenbarren | 98.88 | 0 | 0 | 0 | 0.2 | 1.02 | 0 | 0 | 0 | 0.2 | 0 | 0 | 0
8182 | SAM | OES | Bohr | Stradonice u Pátku | Spangenbarren | 98.89 | 0 | 0 | 0.33 | 0 | 0.43 | 0.01 | 0.05 | 0.04 | 0.25 | 0 | 0 | 0
7147 | SAM | OES | Bohr | Soběchleby u Podbořan | Randleistenbeil | 98.905 | 0 | 0 | 0.01 | 0 | 0.22 | 0.5 | 0 | 0.35 | 0 | 0.015 | 0 | 0
8317 | SAM | OES | Bohr | Hradiště u Písku | Spangenbarren | 98.92 | 0 | 0 | 0.05 | 0 | 1 | 0.01 | 0 | 0.02 | 0 | 0 | 0 | 0
8321 | SAM | OES | Bohr | Hradiště u Písku | Spangenbarren | 98.923 | 0 | 0 | 0.09 | 0 | 0.97 | 0.01 | 0 | 0.007 | 0 | 0 | 0 | 0
7146 | SAM | OES | Bohr | Soběchleby u Podbořan | Randleistenbeil | 98.94 | 0 | 0 | 0.08 | 0 | 0.13 | 0.52 | 0 | 0.32 | 0 | 0.01 | 0 | 0
8253 | SAM | OES | Bohr | Březí u Trhových Svinů | Spangenbarren | 98.94 | 0 | 0.03 | 0.7 | 0 | 0.3 | 0 | 0 | 0.03 | 0 | 0 | 0 | 0
6763 | SAM | OES | Bohr | Neratovice | Griffzungen- oder Griffangeldolch | 98.943 | 0 | 0 | 0 | 0 | 0.03 | 0.29 | 0.66 | 0.07 | 0 | 0.007 | 0 | 0
7133 | SAM | OES | Bohr | Soběchleby u Podbořan | Randleistenbeil | 98.945 | 0 | 0 | 0 | 0 | 0.15 | 0.62 | 0 | 0.28 | 0 | 0.005 | 0 | 0
435 | UJF | RFA | Absch | Bernartice u Milevska | Spangenbarren | 98.97 | 0 | 0 | 0 | 0.2 | 0.89 | 0 | 0 | 0 | 0.2 | 0 | 0 | 0
440 | UJF | RFA | Absch | Bernartice u Milevska | Spangenbarren | 98.98 | 0 | 0 | 0 | 0.2 | 0.86 | 0 | 0 | 0.11 | 0.2 | 0 | 0 | 0
7126 | SAM | OES | Bohr | Soběchleby u Podbořan | Ringbarren | 98.999 | 0 | 0 | 0 | 0 | 0.35 | 0.56 | 0 | 0.09 | 0 | 0.001 | 0 | 0
6946 | SAM | OES | Bohr | Vlasatice | Ösenringbarren | 99.015 | 0.6 | 0.037 | 0.078 | 0 | 0.25 | 0 | 0 | 0.02 | 0 | 0 | 0 | 0
8252 | SAM | OES | Bohr | Březí u Trhových Svinů | Spangenbarren | 99.05 | 0 | 0 | 0.52 | 0 | 0.38 | 0 | 0 | 0.05 | 0 | 0 | 0 | 0
6865 | SAM | OES | Bohr | Libeň | Nadelschaft | 99.074 | 0 | 0 | 0.01 | 0 | 0.68 | 0.04 | 0 | 0.05 | 0.12 | 0.026 | 0 | 0
433 | UJF | RFA | Absch | Bernartice u Milevska | Spangenbarren | 99.08 | 0 | 0 | 0 | 0.2 | 0.76 | 0 | 0 | 0 | 0.2 | 0 | 0 | 0
7840 | SAM | OES | Bohr | Luštěnice | Nietdolch | 99.083 | 0 | 0 | 0.01 | 0 | 0.08 | 0.52 | 0 | 0.3 | 0 | 0.007 | 0 | 0
52 | UJF | RFA | Absch | Nová Ves u Brloha | Gußkuchen | 99.1 | 0.2 | 0.05 | 0.2 | 0.2 | 0.2 | 0.03 | 0.05 | 0.05 | 0.1 | 0.05 | 0 | 0
8181 | SAM | OES | Bohr | Stradonice u Pátku | Spangenbarren | 99.11 | 0 | 0 | 0.48 | 0 | 0.35 | 0.01 | 0 | 0.05 | 0 | 0 | 0 | 0
8266 | SAM | OES | Bohr | Březí u Trhových Svinů | Spangenbarren | 99.11 | 0 | 0.05 | 0.21 | 0 | 0.58 | 0.01 | 0 | 0.04 | 0 | 0 | 0 | 0
8269 | SAM | OES | Bohr | Březí u Trhových Svinů | Spangenbarren | 99.11 | 0 | 0 | 0.12 | 0 | 0.74 | 0.01 | 0 | 0.02 | 0 | 0 | 0 | 0
8292 | SAM | OES | Bohr | Bečov u Mostu | Randleistenbeil | 99.12 | 0 | 0 | 0.03 | 0 | 0.07 | 0.01 | 0.58 | 0.11 | 0.08 | 0 | 0 | 0
8328 | SAM | OES | Bohr | Hradiště u Písku | Spangenbarren | 99.13 | 0 | 0 | 0.23 | 0 | 0.23 | 0 | 0 | 0.05 | 0.36 | 0 | 0 | 0
1210 | UJF | RFA | Absch | Tuřice | Noppenring, klein; Schleifenring | 99.14 | 0.1 | 0 | 0.1 | 0.2 | 0.1 | 0.11 | 0.05 | 0.24 | 0.37 | 0 | 0 | 0
8188 | SAM | OES | Bohr | Stradonice u Pátku | Spangenbarren | 99.14 | 0 | 0.03 | 0.45 | 0 | 0.35 | 0.01 | 0 | 0.02 | 0 | 0 | 0 | 0
8274 | SAM | OES | Bohr | Březí u Trhových Svinů | Spangenbarren | 99.14 | 0 | 0 | 0.11 | 0 | 0.7 | 0.02 | 0.02 | 0.01 | 0 | 0 | 0 | 0
8177 | SAM | OES | Bohr | Stradonice u Pátku | Spangenbarren | 99.16 | 0 | 0 | 0.63 | 0 | 0.19 | 0 | 0 | 0.02 | 0 | 0 | 0 | 0
8323 | SAM | OES | Bohr | Hradiště u Písku | Spangenbarren | 99.16 | 0 | 0 | 0.63 | 0 | 0.13 | 0 | 0 | 0.08 | 0 | 0 | 0 | 0
8224 | SAM | OES | Bohr | Předmostí | Griffzungen- oder Griffangeldolch | 99.167 | 0 | 0 | 0 | 0 | 0.82 | 0 | 0 | 0.01 | 0 | 0.003 | 0 | 0
437 | UJF | RFA | Absch | Bernartice u Milevska | Spangenbarren | 99.17 | 0 | 0 | 0 | 0.2 | 0.66 | 0 | 0 | 0 | 0.2 | 0 | 0 | 0
8234 | SAM | OES | Bohr | Stehelčeves | Griffzungen- oder Griffangeldolch | 99.174 | 0 | 0 | 0.25 | 0 | 0.21 | 0.21 | 0.05 | 0.1 | 0 | 0.006 | 0 | 0
6882 | SAM | OES | Bohr | Ledce u Židlochovic | Pfriem | 99.192 | 0 | 0 | 0.08 | 0 | 0.03 | 0.38 | 0.03 | 0.11 | 0.15 | 0.028 | 0 | 0
6756 | SAM | OES | Bohr | Neratovice | Randleistenbeil | 99.194 | 0 | 0 | 0 | 0 | 0.66 | 0.03 | 0 | 0.08 | 0 | 0.036 | 0 | 0
466 | UJF | NAA | Bohr | Bernartice u Milevska | Spangenbarren | 99.21 | 0.1 | 0.0076 | 0.293 | 0.01 | 0.545 | 0.0064 | 0.02 | 0.0206 | 0.1 | 0 | 0.0027 | 0.00022
7163 | SAM | OES | Bohr | Vrbovec | Noppenring, groß; Schleifenring | 99.22 | 0 | 0 | 0.13 | 0 | 0.43 | 0.1 | 0 | 0.12 | 0 | 0 | 0 | 0
8465 | SAM | OES | Bohr | Temelín | Spangenbarren | 99.23 | 0 | 0 | 0.44 | 0 | 0.16 | 0 | 0 | 0.17 | 0 | 0 | 0 | 0
8378 | SAM | OES | Bohr | Hřivice | Anhänger, unbestimmt | 99.239 | 0 | 0 | 0 | 0 | 0 | 0.16 | 0 | 0.14 | 0.39 | 0.071 | 0 | 0
6774 | SAM | OES | Bohr | Jizerní Vtelno | Armspirale | 99.249 | 0 | 0 | 0 | 0 | 0.62 | 0 | 0.12 | 0.007 | 0 | 0.004 | 0 | 0
3088 | UJF | RFA | Absch | Dejvice | Spangenbarren, flach | 99.25 | 0.4 | 0 | 0.1 | 0 | 0.35 | 0.03 | 0.05 | 0.05 | 0.1 | 0 | 0 | 0
6768 | SAM | OES | Bohr | Kobylisy | Pfriem | 99.255 | 0 | 0 | 0.07 | 0 | 0.05 | 0.34 | 0 | 0.28 | 0 | 0.005 | 0 | 0
468 | UJF | NAA | Bohr | Bernartice u Milevska | Spangenbarren | 99.28 | 0.14 | 0.0114 | 0.16 | 0.01 | 0.0653 | 0.0201 | 0.02 | 0.0367 | 0.1 | 0 | 0.0051 | 6.8e-05
8255 | SAM | OES | Bohr | Březí u Trhových Svinů | Spangenbarren | 99.28 | 0 | 0 | 0.55 | 0 | 0.13 | 0 | 0 | 0.04 | 0 | 0 | 0 | 0
6885 | SAM | OES | Bohr | Letonice | Nietdolch | 99.288 | 0 | 0 | 0 | 0 | 0 | 0.52 | 0 | 0.19 | 0 | 0.002 | 0 | 0
8330 | SAM | OES | Bohr | Hradiště u Písku | Spangenbarren | 99.3 | 0 | 0.03 | 0.17 | 0 | 0.47 | 0.01 | 0 | 0.02 | 0 | 0 | 0 | 0
8634 | OW | OES | Bohr | Mähren | Spangenbarren | 99.3 | 0.1 | 0 | 0.1 | 0 | 0.1 | 0 | 0.2 | 0 | 0 | 0 | 0 | 0
6875 | SAM | OES | Bohr | Mistřín | Griffzungen- oder Griffangeldolch | 99.308 | 0 | 0 | 0.07 | 0 | 0 | 0.27 | 0.08 | 0.26 | 0 | 0.012 | 0 | 0
8267 | SAM | OES | Bohr | Březí u Trhových Svinů | Spangenbarren | 99.31 | 0 | 0 | 0.07 | 0 | 0.58 | 0.01 | 0 | 0.03 | 0 | 0 | 0 | 0
439 | UJF | RFA | Absch | Bernartice u Milevska | Spangenbarren | 99.32 | 0 | 0 | 0 | 0.2 | 0.57 | 0 | 0 | 0 | 0.2 | 0 | 0 | 0
448 | UJF | RFA | Absch | Bernartice u Milevska | Spangenbarren | 99.33 | 0 | 0 | 0 | 0.2 | 0.51 | 0 | 0 | 0 | 0.2 | 0 | 0 | 0
8184 | SAM | OES | Bohr | Stradonice u Pátku | Spangenbarren | 99.33 | 0 | 0 | 0.15 | 0 | 0.25 | 0.01 | 0 | 0.26 | 0 | 0 | 0 | 0
8316 | SAM | OES | Bohr | Hradiště u Písku | Spangenbarren | 99.33 | 0 | 0 | 0.3 | 0 | 0.32 | 0.01 | 0 | 0.04 | 0 | 0 | 0 | 0
6764 | SAM | OES | Bohr | Lysolaje | Griffzungen- oder Griffangeldolch | 99.335 | 0 | 0 | 0 | 0 | 0 | 0.39 | 0.2 | 0.07 | 0 | 0.005 | 0 | 0
8268 | SAM | OES | Bohr | Březí u Trhových Svinů | Spangenbarren | 99.34 | 0 | 0 | 0.08 | 0 | 0.55 | 0.01 | 0 | 0.02 | 0 | 0 | 0 | 0
7104 | SAM | OES | Bohr | Hradec Králové | Griffzungen- oder Griffangeldolch | 99.349 | 0 | 0 | 0.01 | 0 | 0 | 0.27 | 0.01 | 0.04 | 0.31 | 0.011 | 0 | 0
6794 | SAM | OES | Bohr | Bavoryně | Spangenbarren | 99.37 | 0.33 | 0 | 0.11 | 0 | 0.18 | 0 | 0 | 0.01 | 0 | 0 | 0 | 0
8280 | SAM | OES | Bohr | Březí u Trhových Svinů | Spangenbarren | 99.37 | 0 | 0 | 0.2 | 0 | 0.35 | 0.01 | 0.02 | 0.05 | 0 | 0 | 0 | 0
8277 | SAM | OES | Bohr | Březí u Trhových Svinů | Spangenbarren | 99.38 | 0 | 0 | 0.21 | 0 | 0.37 | 0.01 | 0 | 0.03 | 0 | 0 | 0 | 0
8273 | SAM | OES | Bohr | Březí u Trhových Svinů | Spangenbarren | 99.394 | 0 | 0 | 0.47 | 0 | 0.12 | 0.01 | 0 | 0.006 | 0 | 0 | 0 | 0
6771 | SAM | OES | Bohr | Lhánice | Pfriem | 99.398 | 0 | 0 | 0.1 | 0 | 0.02 | 0.23 | 0.13 | 0.12 | 0 | 0.002 | 0 | 0
55 | UJF | RFA | Absch | Nová Ves u Brloha | Gußkuchen | 99.4 | 0.1 | 0.05 | 0.05 | 0.2 | 0.1 | 0.03 | 0.05 | 0.05 | 0.1 | 0.05 | 0 | 0
8334 | SAM | OES | Bohr | Hradiště u Písku | Spangenbarren | 99.4 | 0 | 0 | 0.28 | 0 | 0.29 | 0.01 | 0 | 0.02 | 0 | 0 | 0 | 0
8633 | OW | OES | Bohr | Tulešice | Ösenringbarren | 99.4 | 0.2 | 0 | 0.1 | 0 | 0.15 | 0 | 0 | 0 | 0 | 0 | 0 | 0
8638 | OW | OES | Bohr | Koštov | Flachbeil, längs (axe) | 99.4 | 0 | 0 | 0 | 0 | 0 | 0.3 | 0 | 0.1 | 0 | 0.04 | 0 | 0
8315 | SAM | OES | Bohr | Hradiště u Písku | Spangenbarren | 99.403 | 0 | 0 | 0.16 | 0 | 0.15 | 0.1 | 0 | 0.18 | 0 | 0.007 | 0 | 0
6995 | SAM | OES | Bohr | Mähren | Flachbeil, längs (axe) | 99.409 | 0 | 0 | 0 | 0 | 0.11 | 0.14 | 0 | 0.34 | 0 | 0.001 | 0 | 0
8326 | SAM | OES | Bohr | Hradiště u Písku | Spangenbarren | 99.41 | 0 | 0 | 0.09 | 0 | 0.4 | 0.01 | 0 | 0.05 | 0.04 | 0 | 0 | 0
8261 | SAM | OES | Bohr | Březí u Trhových Svinů | Spangenbarren | 99.413 | 0 | 0 | 0.06 | 0 | 0.18 | 0.13 | 0 | 0.21 | 0 | 0.007 | 0 | 0
6762 | SAM | OES | Bohr | Bubeneč | Griffzungen- oder Griffangeldolch | 99.418 | 0 | 0 | 0.02 | 0 | 0.44 | 0.05 | 0 | 0.07 | 0 | 0.002 | 0 | 0
144 | UJF | NAA | Bohr | Vitín | Ösenringbarren | 99.419 | 0 | 0.019 | 0.172 | 0 | 0.069 | 0.009 | 0.008 | 0.004 | 0.25 | 0.05 | 0 | 0
415 | UJF | RFA | Absch | Bernartice u Milevska | Spangenbarren | 99.42 | 0 | 0 | 0 | 0.2 | 0.4 | 0 | 0 | 0 | 0.2 | 0 | 0 | 0
8235 | SAM | OES | Bohr | Stehelčeves | Griffzungen- oder Griffangeldolch | 99.439 | 0 | 0 | 0.04 | 0 | 0.22 | 0.15 | 0.07 | 0.07 | 0 | 0.011 | 0 | 0
8279 | SAM | OES | Bohr | Březí u Trhových Svinů | Spangenbarren | 99.45 | 0 | 0 | 0.07 | 0 | 0.42 | 0.01 | 0.02 | 0.03 | 0 | 0 | 0 | 0
8331 | SAM | OES | Bohr | Hradiště u Písku | Spangenbarren | 99.45 | 0 | 0 | 0.1 | 0 | 0.42 | 0.01 | 0 | 0.02 | 0 | 0 | 0 | 0
8724 | VUT | SEM/EDS | Bruch | Moravská Nová Ves | Noppenring, groß; Schleifenring | 99.45 | 0 | 0 | 0 | 0 | 0 | 0 | 0 | 0.55 | 0 | 0 | 0 | 0
7415 | SAM | OES | Bohr | Koštov | Flachbeil, längs (axe) | 99.452 | 0 | 0 | 0 | 0 | 0 | 0.14 | 0 | 0.39 | 0 | 0.018 | 0 | 0
8598 | SAM | OES | Bohr | Tlumačov na Moravě | Flachbeil, längs (axe) | 99.465 | 0 | 0 | 0 | 0 | 0.15 | 0.17 | 0 | 0.16 | 0 | 0.055 | 0 | 0
141 | UJF | NAA | Bohr | Vitín | Ösenringbarren | 99.4735 | 0 | 0.007 | 0.109 | 0 | 0.0295 | 0.009 | 0.1 | 0.002 | 0.22 | 0.05 | 0 | 0
8311 | SAM | OES | Bohr | Hradiště u Písku | Spangenbarren | 99.474 | 0 | 0 | 0.12 | 0 | 0.22 | 0.08 | 0 | 0.1 | 0 | 0.006 | 0 | 0
8312 | SAM | OES | Bohr | Hradiště u Písku | Spangenbarren | 99.48 | 0 | 0 | 0.33 | 0 | 0.17 | 0.01 | 0 | 0.01 | 0 | 0 | 0 | 0
146 | UJF | NAA | Bohr | Všemyslice | Ösenringbarren | 99.488 | 0 | 0.018 | 0.131 | 0 | 0.1 | 0.01 | 0.1 | 0.003 | 0.1 | 0.05 | 0 | 0
8257 | SAM | OES | Bohr | Březí u Trhových Svinů | Spangenbarren | 99.49 | 0 | 0 | 0.09 | 0 | 0.35 | 0.01 | 0 | 0.06 | 0 | 0 | 0 | 0
469 | UJF | NAA | Bohr | Bernartice u Milevska | Spangenbarren | 99.51 | 0.1 | 0.0016 | 0.216 | 0.01 | 0.362 | 0.0092 | 0.02 | 0.0049 | 0.1 | 0 | 0.0014 | 0.00012
7685 | SAM | OES | Bohr | Hluboká nad Vltavou | Scheibennadel, groß, verziert | 99.515 | 0 | 0 | 0.02 | 0 | 0.02 | 0.24 | 0.02 | 0.18 | 0 | 0.005 | 0 | 0
6867 | SAM | OES | Bohr | Střelice u Jevišovic | Pfriem | 99.521 | 0 | 0 | 0.079 | 0 | 0 | 0.21 | 0.01 | 0.1 | 0.072 | 0.008 | 0 | 0
8322 | SAM | OES | Bohr | Hradiště u Písku | Spangenbarren | 99.53 | 0 | 0 | 0.37 | 0 | 0.08 | 0.01 | 0 | 0.01 | 0 | 0 | 0 | 0
6880 | SAM | OES | Bohr | Střelice u Jevišovic | Ahle mit Öhr | 99.539 | 0 | 0 | 0.079 | 0 | 0 | 0.21 | 0.1 | 0 | 0.072 | 0 | 0 | 0
7937 | SAM | OES | Bohr | Böhmen | Spangenbarren | 99.54 | 0 | 0 | 0.32 | 0 | 0.12 | 0 | 0 | 0.02 | 0 | 0 | 0 | 0
6945 | SAM | OES | Bohr | Vlasatice | Ösenringbarren | 99.549 | 0.01 | 0 | 0.06 | 0 | 0.28 | 0 | 0 | 0.1 | 0 | 0.001 | 0 | 0
8597 | SAM | OES | Bohr | Tlumačov na Moravě | Flachbeil, längs (axe) | 99.552 | 0 | 0 | 0 | 0 | 0.07 | 0.16 | 0 | 0.16 | 0 | 0.058 | 0 | 0
8183 | SAM | OES | Bohr | Stradonice u Pátku | Spangenbarren | 99.56 | 0 | 0 | 0.1 | 0 | 0.29 | 0.01 | 0 | 0.01 | 0.03 | 0 | 0 | 0
6874 | SAM | OES | Bohr | Ledce u Židlochovic | Griffzungen- oder Griffangeldolch | 99.562 | 0 | 0 | 0 | 0 | 0 | 0.37 | 0 | 0.06 | 0 | 0.008 | 0 | 0
8263 | SAM | OES | Bohr | Březí u Trhových Svinů | Spangenbarren | 99.57 | 0 | 0 | 0.06 | 0 | 0.35 | 0.01 | 0 | 0.01 | 0 | 0 | 0 | 0
8262 | SAM | OES | Bohr | Březí u Trhových Svinů | Spangenbarren | 99.58 | 0 | 0 | 0.31 | 0 | 0.1 | 0.01 | 0 | 0 | 0 | 0 | 0 | 0
149 | UJF | NAA | Bohr | Všemyslice | Ösenringbarren | 99.589 | 0 | 0.004 | 0.04 | 0 | 0.034 | 0.007 | 0.1 | 0.006 | 0.17 | 0.05 | 0 | 0
7326 | SAM | OES | Bohr | Hodonín | Ösenringbarren | 99.6 | 0 | 0 | 0.33 | 0 | 0.04 | 0.01 | 0 | 0.02 | 0 | 0 | 0 | 0
8790 | UJF | RFA | Bohr | Rešice | Ösenringbarren | 99.6 | 0 | 0 | 0 | 0 | 0 | 0.02 | 0.05 | 0.05 | 0.28 | 0 | 0 | 0
7792 | SAM | OES | Bohr | Suchá Loz | Randleistenbeil | 99.607 | 0 | 0 | 0.02 | 0 | 0 | 0.16 | 0 | 0.2 | 0 | 0.013 | 0 | 0
7335 | SAM | OES | Bohr | Tulešice | Ösenringbarren | 99.609 | 0 | 0 | 0.2 | 0 | 0.18 | 0.01 | 0 | 0 | 0 | 0.001 | 0 | 0
8187 | SAM | OES | Bohr | Stradonice u Pátku | Spangenbarren | 99.61 | 0 | 0 | 0.11 | 0 | 0.25 | 0.01 | 0 | 0.02 | 0 | 0 | 0 | 0
8066 | SAM | OES | Bohr | Všemyslice | Ösenringbarren | 99.621 | 0 | 0 | 0.21 | 0 | 0.15 | 0.01 | 0 | 0.009 | 0 | 0 | 0 | 0
130 | UJF | NAA | Bohr | Chvalšiny | Spangenbarren | 99.638 | 0 | 0.008 | 0.103 | 0 | 0.016 | 0.009 | 0.004 | 0.002 | 0.17 | 0.05 | 0 | 0
6871 | SAM | OES | Bohr | Líšeň | Flachmeißel; Keil | 99.64 | 0 | 0 | 0 | 0 | 0.005 | 0.03 | 0 | 0.31 | 0 | 0.015 | 0 | 0
7248 | SAM | OES | Bohr | Hodonín | Ösenringbarren | 99.64 | 0 | 0.07 | 0.15 | 0 | 0.04 | 0.01 | 0.09 | 0 | 0 | 0 | 0 | 0
7333 | SAM | OES | Bohr | Tulešice | Ösenringbarren | 99.64 | 0 | 0 | 0.19 | 0 | 0.13 | 0.01 | 0 | 0.03 | 0 | 0 | 0 | 0
7776 | SAM | OES | Bohr | Hluboká nad Vltavou | Scheibennadel, groß, verziert | 99.64 | 0 | 0 | 0.01 | 0 | 0.005 | 0.19 | 0 | 0.15 | 0 | 0.005 | 0 | 0
8033 | SAM | OES | Bohr | Heřmaň | Ösenringbarren | 99.64 | 0 | 0.06 | 0.13 | 0 | 0.14 | 0.01 | 0 | 0.02 | 0 | 0 | 0 | 0
6877 | SAM | OES | Bohr | Holásky | Griffzungen- oder Griffangeldolch | 99.649 | 0 | 0 | 0.03 | 0 | 0 | 0.24 | 0.03 | 0.05 | 0 | 0.001 | 0 | 0
7203 | SAM | OES | Bohr | Hodonín | Ösenringbarren | 99.649 | 0 | 0 | 0.22 | 0 | 0.13 | 0 | 0 | 0 | 0 | 0.001 | 0 | 0
7050 | SAM | OES | Bohr | Donauländer-CZ | Ösenringbarren | 99.66 | 0 | 0 | 0.13 | 0 | 0.19 | 0.01 | 0 | 0.01 | 0 | 0 | 0 | 0
7065 | SAM | OES | Bohr | Donauländer-CZ | Ösenringbarren | 99.66 | 0 | 0 | 0.26 | 0 | 0.07 | 0.01 | 0 | 0 | 0 | 0 | 0 | 0
7058 | SAM | OES | Bohr | Donauländer-CZ | Ösenringbarren | 99.67 | 0 | 0 | 0.17 | 0 | 0.14 | 0.01 | 0 | 0.01 | 0 | 0 | 0 | 0
7247 | SAM | OES | Bohr | Hodonín | Ösenringbarren | 99.67 | 0 | 0 | 0.17 | 0 | 0.13 | 0.01 | 0 | 0.02 | 0 | 0 | 0 | 0
8236 | SAM | OES | Bohr | Prosiměřice | Griffzungen- oder Griffangeldolch | 99.678 | 0 | 0 | 0 | 0 | 0 | 0.23 | 0 | 0.08 | 0 | 0.012 | 0 | 0
8441 | SAM | OES | Bohr | Lukavec u Lovosic | Ösenringbarren | 99.68 | 0 | 0 | 0.05 | 0 | 0.1 | 0.01 | 0 | 0.16 | 0 | 0 | 0 | 0
8030 | SAM | OES | Bohr | Heřmaň | Ösenringbarren | 99.69 | 0 | 0 | 0.14 | 0 | 0.07 | 0.03 | 0 | 0.07 | 0 | 0 | 0 | 0
7088 | SAM | OES | Bohr | Mähren | Stabdolch, Klinge | 99.698 | 0 | 0 | 0.03 | 0 | 0 | 0.27 | 0 | 0 | 0 | 0.002 | 0 | 0
7263 | SAM | OES | Bohr | Hodonín | Ösenringbarren | 99.7 | 0 | 0 | 0.14 | 0 | 0.12 | 0 | 0 | 0.04 | 0 | 0 | 0 | 0
8223 | SAM | OES | Bohr | Předmostí | Griffzungen- oder Griffangeldolch | 99.7 | 0 | 0 | 0 | 0 | 0 | 0.29 | 0 | 0.008 | 0 | 0.002 | 0 | 0
8278 | SAM | OES | Bohr | Březí u Trhových Svinů | Spangenbarren | 99.7 | 0 | 0 | 0.15 | 0 | 0.07 | 0 | 0 | 0.08 | 0 | 0 | 0 | 0
7054 | SAM | OES | Bohr | Donauländer-CZ | Ösenringbarren | 99.706 | 0 | 0 | 0.05 | 0 | 0.13 | 0.06 | 0 | 0.05 | 0 | 0.004 | 0 | 0
7006 | SAM | OES | Bohr | Donauländer-CZ | Ösenringbarren | 99.71 | 0 | 0 | 0.15 | 0 | 0.13 | 0.01 | 0 | 0 | 0 | 0 | 0 | 0
6881 | SAM | OES | Bohr | Střelice u Jevišovic | Pfriem | 99.719 | 0 | 0 | 0 | 0 | 0 | 0.2 | 0 | 0.08 | 0 | 0.001 | 0 | 0
7334 | SAM | OES | Bohr | Tulešice | Ösenringbarren | 99.719 | 0 | 0 | 0.13 | 0 | 0.14 | 0.01 | 0 | 0 | 0 | 0.001 | 0 | 0
8606 | SAM | OES | Bohr | Ludéřov | Pfriem | 99.72 | 0 | 0 | 0 | 0 | 0 | 0.28 | 0 | 0 | 0 | 0 | 0 | 0
75 | UJF | NAA | Bohr | Nová Ves u Brloha | Gußkuchen | 99.74 | 0 | 0.07 | 0.121 | 0.015 | 0.122 | 0.002 | 0.05 | 0.018 | 0.1 | 0.05 | 0 | 0.0001
7706 | SAM | OES | Bohr | Všemyslice | Ösenringbarren | 99.74 | 0 | 0 | 0.09 | 0 | 0.13 | 0.01 | 0 | 0.03 | 0 | 0 | 0 | 0
8156 | SAM | OES | Bohr | Hospozín | Ösenringbarren | 99.74 | 0 | 0 | 0.1 | 0 | 0.15 | 0 | 0 | 0.01 | 0 | 0 | 0 | 0
8239 | SAM | OES | Bohr | Sudoměřice | Ösenringbarren | 99.74 | 0 | 0 | 0.03 | 0 | 0.15 | 0.04 | 0 | 0.03 | 0 | 0.01 | 0 | 0
6765 | SAM | OES | Bohr | Chrást u Tišic | Griffzungen- oder Griffangeldolch | 99.749 | 0 | 0 | 0 | 0 | 0 | 0.15 | 0 | 0.1 | 0 | 0.001 | 0 | 0
7067 | SAM | OES | Bohr | Donauländer-CZ | Ösenringbarren | 99.77 | 0 | 0 | 0.07 | 0 | 0.05 | 0 | 0 | 0.11 | 0 | 0 | 0 | 0
7427 | SAM | OES | Bohr | Vitín | Ösenringbarren | 99.77 | 0 | 0 | 0.17 | 0 | 0.05 | 0 | 0 | 0.01 | 0 | 0 | 0 | 0
8067 | SAM | OES | Bohr | Všemyslice | Ösenringbarren | 99.77 | 0 | 0 | 0.14 | 0 | 0.07 | 0.01 | 0 | 0.01 | 0 | 0 | 0 | 0
7705 | SAM | OES | Bohr | Všemyslice | Ösenringbarren | 99.772 | 0 | 0 | 0.1 | 0 | 0.11 | 0.01 | 0 | 0.008 | 0 | 0 | 0 | 0
6716 | SAM | OES | Bohr | Brandýsek | Griffzungen- oder Griffangeldolch | 99.777 | 0 | 0 | 0.05 | 0 | 0 | 0.1 | 0 | 0.07 | 0 | 0.003 | 0 | 0
6766 | SAM | OES | Bohr | Lysolaje | Griffzungen- oder Griffangeldolch | 99.779 | 0 | 0 | 0 | 0 | 0 | 0.19 | 0 | 0.03 | 0 | 0.001 | 0 | 0
7311 | SAM | OES | Bohr | Hodonín | Ösenringbarren | 99.779 | 0 | 0 | 0.11 | 0 | 0.1 | 0 | 0 | 0.01 | 0 | 0.001 | 0 | 0
8260 | SAM | OES | Bohr | Březí u Trhových Svinů | Spangenbarren | 99.78 | 0 | 0 | 0.04 | 0 | 0.17 | 0.01 | 0 | 0 | 0 | 0 | 0 | 0
8329 | SAM | OES | Bohr | Hradiště u Písku | Spangenbarren | 99.78 | 0 | 0 | 0.09 | 0 | 0.1 | 0.01 | 0 | 0.02 | 0 | 0 | 0 | 0
8438 | SAM | OES | Bohr | Lukavec u Lovosic | Ösenringbarren | 99.78 | 0 | 0 | 0.12 | 0 | 0.07 | 0 | 0 | 0.03 | 0 | 0 | 0 | 0
6869 | SAM | OES | Bohr | Líšeň | Pfriem | 99.781 | 0 | 0 | 0 | 0 | 0 | 0.03 | 0 | 0.18 | 0 | 0.009 | 0 | 0
6879 | SAM | OES | Bohr | Střelice u Jevišovic | Griffzungen- oder Griffangeldolch | 99.788 | 0 | 0 | 0 | 0 | 0 | 0.14 | 0 | 0.07 | 0 | 0.002 | 0 | 0
7332 | SAM | OES | Bohr | Tulešice | Ösenringbarren | 99.789 | 0 | 0 | 0.03 | 0 | 0.13 | 0.01 | 0 | 0.04 | 0 | 0.001 | 0 | 0
8233 | SAM | OES | Bohr | Ludéřov | Pfriem | 99.789 | 0 | 0 | 0 | 0 | 0 | 0.21 | 0 | 0 | 0 | 0.001 | 0 | 0
7055 | SAM | OES | Bohr | Donauländer-CZ | Ösenringbarren | 99.79 | 0 | 0 | 0.1 | 0 | 0.11 | 0 | 0 | 0 | 0 | 0 | 0 | 0
7056 | SAM | OES | Bohr | Donauländer-CZ | Ösenringbarren | 99.79 | 0 | 0 | 0.08 | 0 | 0.06 | 0.01 | 0 | 0.06 | 0 | 0 | 0 | 0
8132 | SAM | OES | Bohr | Jičíněves | Ösenringbarren | 99.79 | 0 | 0 | 0.11 | 0 | 0.1 | 0 | 0 | 0 | 0 | 0 | 0 | 0
6767 | SAM | OES | Bohr | Lysolaje | Pfriem | 99.791 | 0 | 0 | 0 | 0 | 0 | 0.19 | 0 | 0.01 | 0 | 0.009 | 0 | 0
7076 | SAM | OES | Bohr | Lesonice u Moravského Krumlova | Ösenringbarren | 99.799 | 0 | 0 | 0.1 | 0 | 0.08 | 0.01 | 0 | 0.01 | 0 | 0.001 | 0 | 0
74 | UJF | NAA | Bohr | Nová Ves u Brloha | Gußkuchen | 99.8 | 0 | 0.07 | 0.105 | 0.015 | 0.069 | 0.002 | 0.05 | 0.002 | 0.1 | 0.05 | 0 | 0.0001
7009 | SAM | OES | Bohr | Donauländer-CZ | Ösenringbarren | 99.8 | 0 | 0 | 0.1 | 0 | 0.08 | 0 | 0 | 0.02 | 0 | 0 | 0 | 0
7013 | SAM | OES | Bohr | Donauländer-CZ | Ösenringbarren | 99.8 | 0 | 0 | 0.1 | 0 | 0.09 | 0.01 | 0 | 0 | 0 | 0 | 0 | 0
8318 | SAM | OES | Bohr | Hradiště u Písku | Spangenbarren | 99.8 | 0 | 0 | 0.05 | 0 | 0.14 | 0.01 | 0 | 0 | 0 | 0 | 0 | 0
8324 | SAM | OES | Bohr | Hradiště u Písku | Spangenbarren | 99.8 | 0 | 0 | 0.04 | 0 | 0.11 | 0.01 | 0 | 0.04 | 0 | 0 | 0 | 0
8636 | OW | OES | Bohr | Jaroslavice u Kostelce | Ösenringbarren | 99.8 | 0 | 0 | 0.07 | 0 | 0 | 0 | 0.03 | 0 | 0 | 0 | 0 | 0
8705 | OW | OES | Bohr | Jaroslavice u Kostelce | Ösenringbarren | 99.8 | 0.2 | 0 | 0 | 0 | 0 | 0 | 0 | 0 | 0 | 0 | 0 | 0
6872 | SAM | OES | Bohr | Líšeň | Schaftlochaxt, einschneidig | 99.806 | 0 | 0 | 0 | 0 | 0 | 0.03 | 0 | 0.16 | 0 | 0.004 | 0 | 0
7194 | SAM | OES | Bohr | Hodonín | Ösenringbarren | 99.809 | 0 | 0 | 0.07 | 0 | 0.09 | 0 | 0 | 0.03 | 0 | 0.001 | 0 | 0
8424 | SAM | OES | Bohr | Lukavec u Lovosic | Ösenringbarren | 99.81 | 0 | 0 | 0.06 | 0 | 0.1 | 0.01 | 0 | 0.02 | 0 | 0 | 0 | 0
7378 | SAM | OES | Bohr | Rosnice u Všestar | Griffzungen- oder Griffangeldolch | 99.818 | 0 | 0 | 0 | 0 | 0 | 0.08 | 0 | 0.1 | 0 | 0.002 | 0 | 0
7057 | SAM | OES | Bohr | Donauländer-CZ | Ösenringbarren | 99.82 | 0 | 0 | 0.11 | 0 | 0.07 | 0 | 0 | 0 | 0 | 0 | 0 | 0
7059 | SAM | OES | Bohr | Donauländer-CZ | Ösenringbarren | 99.82 | 0 | 0 | 0.13 | 0 | 0.05 | 0 | 0 | 0 | 0 | 0 | 0 | 0
8327 | SAM | OES | Bohr | Hradiště u Písku | Spangenbarren | 99.822 | 0 | 0 | 0.07 | 0 | 0.1 | 0 | 0 | 0.008 | 0 | 0 | 0 | 0
6870 | SAM | OES | Bohr | Líšeň | Flachbeil, längs (axe) | 99.829 | 0 | 0 | 0 | 0 | 0.11 | 0.01 | 0 | 0.05 | 0 | 0.001 | 0 | 0
6795 | SAM | OES | Bohr | Bavoryně | Spangenbarren | 99.83 | 0 | 0 | 0.14 | 0 | 0.03 | 0 | 0 | 0 | 0 | 0 | 0 | 0
7063 | SAM | OES | Bohr | Donauländer-CZ | Ösenringbarren | 99.83 | 0 | 0 | 0.11 | 0 | 0.06 | 0 | 0 | 0 | 0 | 0 | 0 | 0
8154 | SAM | OES | Bohr | Hospozín | Ösenringbarren | 99.83 | 0 | 0 | 0.05 | 0 | 0.1 | 0 | 0 | 0.02 | 0 | 0 | 0 | 0
8166 | SAM | OES | Bohr | Český Brod | Ösenringbarren | 99.83 | 0 | 0 | 0.06 | 0 | 0.1 | 0 | 0 | 0.01 | 0 | 0 | 0 | 0
8805 | OL | mobil RFA | Bruch | Charváty | Ringbarren | 99.83 | 0.09 | 0.01 | 0.06 | 0 | 0.01 | 0 | 0 | 0 | 0 | 0 | 0 | 0
8169 | SAM | OES | Bohr | Krtely | Ösenringbarren | 99.834 | 0 | 0 | 0.07 | 0 | 0.09 | 0 | 0 | 0.006 | 0 | 0 | 0 | 0
8240 | SAM | OES | Bohr | Sudoměřice | Armring, massiv, Draht | 99.834 | 0 | 0 | 0.03 | 0 | 0.07 | 0.04 | 0 | 0.02 | 0 | 0.006 | 0 | 0
7007 | SAM | OES | Bohr | Donauländer-CZ | Ösenringbarren | 99.84 | 0 | 0 | 0.12 | 0 | 0.04 | 0 | 0 | 0 | 0 | 0 | 0 | 0
7215 | SAM | OES | Bohr | Hodonín | Ösenringbarren | 99.84 | 0 | 0 | 0.08 | 0 | 0.03 | 0 | 0 | 0.05 | 0 | 0 | 0 | 0
8063 | SAM | OES | Bohr | Všemyslice | Ösenringbarren | 99.84 | 0 | 0 | 0.06 | 0 | 0.04 | 0 | 0 | 0.06 | 0 | 0 | 0 | 0
8171 | SAM | OES | Bohr | Krtely | Ösenringbarren | 99.84 | 0 | 0 | 0.12 | 0 | 0.04 | 0 | 0 | 0 | 0 | 0 | 0 | 0
6939 | SAM | OES | Bohr | Vlasatice | Ösenringbarren | 99.85 | 0 | 0 | 0.07 | 0 | 0.06 | 0 | 0 | 0.02 | 0 | 0 | 0 | 0
7026 | SAM | OES | Bohr | Donauländer-CZ | Ösenringbarren | 99.85 | 0 | 0 | 0.13 | 0 | 0.02 | 0 | 0 | 0 | 0 | 0 | 0 | 0
7420 | SAM | OES | Bohr | Vitín | Ösenringbarren | 99.85 | 0 | 0 | 0.06 | 0 | 0.04 | 0.01 | 0 | 0.04 | 0 | 0 | 0 | 0
8379 | SAM | OES | Bohr | Lukavec u Lovosic | Ösenringbarren | 99.85 | 0 | 0 | 0.06 | 0 | 0.08 | 0 | 0 | 0.01 | 0 | 0 | 0 | 0
8427 | SAM | OES | Bohr | Lukavec u Lovosic | Ösenringbarren | 99.85 | 0 | 0 | 0.04 | 0 | 0.09 | 0 | 0 | 0.02 | 0 | 0 | 0 | 0
8439 | SAM | OES | Bohr | Lukavec u Lovosic | Ösenringbarren | 99.85 | 0 | 0 | 0.08 | 0 | 0.06 | 0 | 0 | 0.01 | 0 | 0 | 0 | 0
8232 | SAM | OES | Bohr | Vřesovice u Prostějova | Nietdolch | 99.857 | 0 | 0 | 0 | 0 | 0 | 0.09 | 0 | 0.02 | 0 | 0.033 | 0 | 0
7046 | SAM | OES | Bohr | Donauländer-CZ | Ösenringbarren | 99.86 | 0 | 0 | 0.1 | 0 | 0.01 | 0.01 | 0.02 | 0 | 0 | 0 | 0 | 0
7187 | SAM | OES | Bohr | Hodonín | Ösenringbarren | 99.86 | 0 | 0 | 0.14 | 0 | 0 | 0 | 0 | 0 | 0 | 0 | 0 | 0
7998 | SAM | OES | Bohr | Böhmen | Ösenringbarren | 99.86 | 0 | 0 | 0.05 | 0 | 0.08 | 0.01 | 0 | 0 | 0 | 0 | 0 | 0
8394 | SAM | OES | Bohr | Lukavec u Lovosic | Ösenringbarren | 99.86 | 0 | 0 | 0.08 | 0 | 0.04 | 0 | 0 | 0.02 | 0 | 0 | 0 | 0
8421 | SAM | OES | Bohr | Lukavec u Lovosic | Ösenringbarren | 99.86 | 0 | 0 | 0.04 | 0 | 0.08 | 0.01 | 0 | 0.01 | 0 | 0 | 0 | 0
8440 | SAM | OES | Bohr | Lukavec u Lovosic | Ösenringbarren | 99.86 | 0 | 0 | 0.07 | 0 | 0.03 | 0 | 0 | 0.04 | 0 | 0 | 0 | 0
7028 | SAM | OES | Bohr | Donauländer-CZ | Ösenringbarren | 99.87 | 0 | 0 | 0.09 | 0 | 0.03 | 0.01 | 0 | 0 | 0 | 0 | 0 | 0
7188 | SAM | OES | Bohr | Hodonín | Ösenringbarren | 99.87 | 0 | 0 | 0.06 | 0 | 0.07 | 0 | 0 | 0 | 0 | 0 | 0 | 0
8408 | SAM | OES | Bohr | Lukavec u Lovosic | Ösenringbarren | 99.87 | 0 | 0 | 0.05 | 0 | 0.06 | 0.01 | 0 | 0.01 | 0 | 0 | 0 | 0
8419 | SAM | OES | Bohr | Lukavec u Lovosic | Ösenringbarren | 99.87 | 0 | 0 | 0.07 | 0 | 0.01 | 0.01 | 0 | 0.04 | 0 | 0 | 0 | 0
7281 | SAM | OES | Bohr | Hodonín | Ösenringbarren | 99.88 | 0 | 0 | 0.03 | 0 | 0.08 | 0.01 | 0 | 0 | 0 | 0 | 0 | 0
8403 | SAM | OES | Bohr | Lukavec u Lovosic | Ösenringbarren | 99.88 | 0 | 0 | 0.05 | 0 | 0.04 | 0.01 | 0 | 0.02 | 0 | 0 | 0 | 0
8167 | SAM | OES | Bohr | Český Brod | Ösenringbarren | 99.882 | 0 | 0 | 0.06 | 0 | 0.05 | 0 | 0 | 0.008 | 0 | 0 | 0 | 0
6876 | SAM | OES | Bohr | Mistřín | Pfriem | 99.889 | 0 | 0 | 0.07 | 0 | 0 | 0.04 | 0 | 0 | 0 | 0.001 | 0 | 0
7233 | SAM | OES | Bohr | Hodonín | Ösenringbarren | 99.889 | 0 | 0 | 0.05 | 0 | 0.05 | 0 | 0 | 0.01 | 0 | 0.001 | 0 | 0
7310 | SAM | OES | Bohr | Hodonín | Ösenringbarren | 99.889 | 0 | 0 | 0.07 | 0 | 0.03 | 0 | 0 | 0.01 | 0 | 0.001 | 0 | 0
7035 | SAM | OES | Bohr | Donauländer-CZ | Ösenringbarren | 99.89 | 0 | 0 | 0.08 | 0 | 0.03 | 0 | 0 | 0 | 0 | 0 | 0 | 0
7069 | SAM | OES | Bohr | Rešice | Ösenringbarren | 99.89 | 0 | 0 | 0.08 | 0 | 0.03 | 0 | 0 | 0 | 0 | 0 | 0 | 0
7204 | SAM | OES | Bohr | Hodonín | Ösenringbarren | 99.89 | 0 | 0 | 0.07 | 0 | 0.04 | 0 | 0 | 0 | 0 | 0 | 0 | 0
7273 | SAM | OES | Bohr | Hodonín | Ösenringbarren | 99.89 | 0 | 0 | 0.1 | 0 | 0.01 | 0 | 0 | 0 | 0 | 0 | 0 | 0
8325 | SAM | OES | Bohr | Hradiště u Písku | Spangenbarren | 99.89 | 0 | 0 | 0.07 | 0 | 0.04 | 0 | 0 | 0 | 0 | 0 | 0 | 0
7060 | SAM | OES | Bohr | Donauländer-CZ | Ösenringbarren | 99.894 | 0 | 0 | 0.086 | 0 | 0.02 | 0 | 0 | 0 | 0 | 0 | 0 | 0
6883 | SAM | OES | Bohr | Šlapanice u Brna | Nietdolch | 99.898 | 0 | 0 | 0 | 0 | 0 | 0.08 | 0 | 0.02 | 0 | 0.002 | 0 | 0
7222 | SAM | OES | Bohr | Hodonín | Ösenringbarren | 99.9 | 0 | 0 | 0.03 | 0 | 0.06 | 0 | 0 | 0.01 | 0 | 0 | 0 | 0
8041 | SAM | OES | Bohr | Heřmaň | Ösenringbarren | 99.9 | 0 | 0 | 0.09 | 0 | 0.01 | 0 | 0 | 0 | 0 | 0 | 0 | 0
8389 | SAM | OES | Bohr | Lukavec u Lovosic | Ösenringbarren | 99.9 | 0 | 0 | 0.06 | 0 | 0.03 | 0.01 | 0 | 0 | 0 | 0 | 0 | 0
8653 | OW | OES | Bohr | Lišany u Žatce | Ösenringbarren | 99.9 | 0 | 0 | 0 | 0 | 0 | 0 | 0 | 0 | 0 | 0 | 0 | 0
7066 | SAM | OES | Bohr | Donauländer-CZ | Ösenringbarren | 99.901 | 0 | 0 | 0.08 | 0 | 0.008 | 0.01 | 0 | 0 | 0 | 0.001 | 0 | 0
8319 | SAM | OES | Bohr | Hradiště u Písku | Spangenbarren | 99.901 | 0 | 0 | 0.03 | 0 | 0.05 | 0.01 | 0 | 0.009 | 0 | 0 | 0 | 0
8065 | SAM | OES | Bohr | Všemyslice | Ösenringbarren | 99.905 | 0 | 0 | 0.08 | 0 | 0.008 | 0 | 0 | 0.007 | 0 | 0 | 0 | 0
7632 | SAM | OES | Bohr | Chvalšiny | Spangenbarren | 99.91 | 0 | 0 | 0.06 | 0 | 0.02 | 0.01 | 0 | 0 | 0 | 0 | 0 | 0
7961 | SAM | OES | Bohr | Soběnice | Ösenringbarren | 99.91 | 0 | 0 | 0.03 | 0 | 0.04 | 0 | 0 | 0.02 | 0 | 0 | 0 | 0
8428 | SAM | OES | Bohr | Lukavec u Lovosic | Ösenringbarren | 99.91 | 0 | 0 | 0.07 | 0 | 0.01 | 0.01 | 0 | 0 | 0 | 0 | 0 | 0
8431 | SAM | OES | Bohr | Lukavec u Lovosic | Ösenringbarren | 99.91 | 0 | 0 | 0.07 | 0 | 0.02 | 0 | 0 | 0 | 0 | 0 | 0 | 0
7317 | SAM | OES | Bohr | Hodonín | Ösenringbarren | 99.915 | 0 | 0 | 0.06 | 0 | 0.009 | 0.01 | 0 | 0.005 | 0 | 0.001 | 0 | 0
6991 | SAM | OES | Bohr | Lechovice | Griffzungen- oder Griffangeldolch | 99.916 | 0 | 0 | 0 | 0 | 0 | 0.07 | 0 | 0.01 | 0 | 0.004 | 0 | 0
6890 | SAM | OES | Bohr | Kobylnice u Brna | Griffzungen- oder Griffangeldolch | 99.919 | 0 | 0 | 0 | 0 | 0 | 0.04 | 0 | 0.04 | 0 | 0.001 | 0 | 0
7219 | SAM | OES | Bohr | Hodonín | Ösenringbarren | 99.919 | 0 | 0 | 0.06 | 0 | 0.02 | 0 | 0 | 0 | 0 | 0.001 | 0 | 0
6934 | SAM | OES | Bohr | Vlasatice | Ösenringbarren | 99.92 | 0 | 0 | 0 | 0 | 0.06 | 0 | 0 | 0.02 | 0 | 0 | 0 | 0
7025 | SAM | OES | Bohr | Donauländer-CZ | Ösenringbarren | 99.92 | 0 | 0 | 0.06 | 0 | 0.02 | 0 | 0 | 0 | 0 | 0 | 0 | 0
7036 | SAM | OES | Bohr | Donauländer-CZ | Ösenringbarren | 99.92 | 0 | 0 | 0.05 | 0 | 0.02 | 0.01 | 0 | 0 | 0 | 0 | 0 | 0
8073 | SAM | OES | Bohr | Všemyslice | Ösenringbarren | 99.925 | 0 | 0 | 0.07 | 0 | 0.005 | 0 | 0 | 0 | 0 | 0 | 0 | 0
7033 | SAM | OES | Bohr | Donauländer-CZ | Ösenringbarren | 99.93 | 0 | 0 | 0.03 | 0 | 0.03 | 0.01 | 0 | 0 | 0 | 0 | 0 | 0
7062 | SAM | OES | Bohr | Donauländer-CZ | Ösenringbarren | 99.93 | 0 | 0 | 0.05 | 0 | 0.02 | 0 | 0 | 0 | 0 | 0 | 0 | 0
7253 | SAM | OES | Bohr | Hodonín | Ösenringbarren | 99.93 | 0 | 0 | 0.06 | 0 | 0.01 | 0 | 0 | 0 | 0 | 0 | 0 | 0
8392 | SAM | OES | Bohr | Lukavec u Lovosic | Ösenringbarren | 99.93 | 0 | 0 | 0.04 | 0 | 0.02 | 0.01 | 0 | 0 | 0 | 0 | 0 | 0
8409 | SAM | OES | Bohr | Lukavec u Lovosic | Ösenringbarren | 99.93 | 0 | 0 | 0.06 | 0 | 0 | 0.01 | 0 | 0 | 0 | 0 | 0 | 0
7284 | SAM | OES | Bohr | Hodonín | Ösenringbarren | 99.932 | 0 | 0 | 0.05 | 0 | 0 | 0.01 | 0 | 0.008 | 0 | 0 | 0 | 0
7048 | SAM | OES | Bohr | Donauländer-CZ | Ösenringbarren | 99.933 | 0 | 0 | 0.05 | 0 | 0.007 | 0.01 | 0 | 0 | 0 | 0 | 0 | 0
7302 | SAM | OES | Bohr | Hodonín | Ösenringbarren | 99.933 | 0 | 0 | 0.05 | 0 | 0.006 | 0.01 | 0 | 0 | 0 | 0.001 | 0 | 0
8160 | SAM | OES | Bohr | Hospozín | Ösenringbarren | 99.933 | 0 | 0 | 0.02 | 0 | 0.04 | 0 | 0 | 0.007 | 0 | 0 | 0 | 0
7268 | SAM | OES | Bohr | Hodonín | Ösenringbarren | 99.934 | 0 | 0 | 0.05 | 0 | 0.006 | 0.01 | 0 | 0 | 0 | 0 | 0 | 0
6873 | SAM | OES | Bohr | Kobylnice u Brna | Griffzungen- oder Griffangeldolch | 99.939 | 0 | 0 | 0 | 0 | 0 | 0.05 | 0 | 0.01 | 0 | 0.001 | 0 | 0
6990 | SAM | OES | Bohr | Vyškov | Scheibennadel, klein, unverziert | 99.939 | 0 | 0 | 0 | 0 | 0 | 0.06 | 0 | 0 | 0 | 0.001 | 0 | 0
8158 | SAM | OES | Bohr | Hospozín | Ösenringbarren | 99.94 | 0 | 0 | 0.05 | 0 | 0.01 | 0 | 0 | 0 | 0 | 0 | 0 | 0
8162 | SAM | OES | Bohr | Hospozín | Ösenringbarren | 99.94 | 0 | 0 | 0.03 | 0 | 0.02 | 0 | 0 | 0.01 | 0 | 0 | 0 | 0
8390 | SAM | OES | Bohr | Lukavec u Lovosic | Ösenringbarren | 99.94 | 0 | 0 | 0.05 | 0 | 0 | 0.01 | 0 | 0 | 0 | 0 | 0 | 0
8444 | SAM | OES | Bohr | Lukavec u Lovosic | Ösenringbarren | 99.94 | 0 | 0 | 0.02 | 0 | 0.02 | 0 | 0 | 0.02 | 0 | 0 | 0 | 0
8602 | SAM | OES | Bohr | Lukavec u Lovosic | Ösenringbarren | 99.94 | 0 | 0 | 0.06 | 0 | 0 | 0 | 0 | 0 | 0 | 0 | 0 | 0
7047 | SAM | OES | Bohr | Donauländer-CZ | Ösenringbarren | 99.942 | 0 | 0 | 0.04 | 0 | 0.008 | 0.01 | 0 | 0 | 0 | 0 | 0 | 0
7251 | SAM | OES | Bohr | Hodonín | Ösenringbarren | 99.942 | 0 | 0 | 0.05 | 0 | 0.008 | 0 | 0 | 0 | 0 | 0 | 0 | 0
7702 | SAM | OES | Bohr | Všemyslice | Ösenringbarren | 99.942 | 0 | 0 | 0.03 | 0 | 0.02 | 0 | 0 | 0.008 | 0 | 0 | 0 | 0
6878 | SAM | OES | Bohr | Holásky | Flachdolch oder Dolch unbestimmt | 99.949 | 0 | 0 | 0.04 | 0 | 0 | 0.01 | 0 | 0 | 0 | 0.001 | 0 | 0
7068 | SAM | OES | Bohr | Donauländer-CZ | Ösenringbarren | 99.95 | 0 | 0 | 0.02 | 0 | 0.03 | 0 | 0 | 0 | 0 | 0 | 0 | 0
8398 | SAM | OES | Bohr | Lukavec u Lovosic | Ösenringbarren | 99.95 | 0 | 0 | 0.03 | 0 | 0.01 | 0.01 | 0 | 0 | 0 | 0 | 0 | 0
8422 | SAM | OES | Bohr | Lukavec u Lovosic | Ösenringbarren | 99.95 | 0 | 0 | 0.04 | 0 | 0 | 0.01 | 0 | 0 | 0 | 0 | 0 | 0
7064 | SAM | OES | Bohr | Donauländer-CZ | Ösenringbarren | 99.952 | 0 | 0 | 0.03 | 0 | 0.008 | 0.01 | 0 | 0 | 0 | 0 | 0 | 0
7023 | SAM | OES | Bohr | Donauländer-CZ | Ösenringbarren | 99.955 | 0 | 0 | 0.03 | 0 | 0.005 | 0.01 | 0 | 0 | 0 | 0 | 0 | 0
8034 | SAM | OES | Bohr | Heřmaň | Ösenringbarren | 99.955 | 0 | 0 | 0.04 | 0 | 0.005 | 0 | 0 | 0 | 0 | 0 | 0 | 0
8037 | SAM | OES | Bohr | Heřmaň | Ösenringbarren | 99.955 | 0 | 0 | 0 | 0 | 0.005 | 0 | 0 | 0.04 | 0 | 0 | 0 | 0
6758 | SAM | OES | Bohr | Ruzyně | Griffzungen- oder Griffangeldolch | 99.959 | 0 | 0 | 0 | 0 | 0 | 0.02 | 0 | 0.02 | 0 | 0.001 | 0 | 0
7021 | SAM | OES | Bohr | Donauländer-CZ | Ösenringbarren | 99.96 | 0 | 0 | 0.04 | 0 | 0 | 0 | 0 | 0 | 0 | 0 | 0 | 0
7077 | SAM | OES | Bohr | Lesonice u Moravského Krumlova | Ösenringbarren | 99.96 | 0 | 0 | 0.04 | 0 | 0 | 0 | 0 | 0 | 0 | 0 | 0 | 0
7331 | SAM | OES | Bohr | Tulešice | Ösenringbarren | 99.96 | 0 | 0 | 0.03 | 0 | 0 | 0.01 | 0 | 0 | 0 | 0 | 0 | 0
8393 | SAM | OES | Bohr | Lukavec u Lovosic | Ösenringbarren | 99.96 | 0 | 0 | 0.03 | 0 | 0.01 | 0 | 0 | 0 | 0 | 0 | 0 | 0
7012 | SAM | OES | Bohr | Donauländer-CZ | Ösenringbarren | 99.963 | 0 | 0 | 0.03 | 0 | 0.007 | 0 | 0 | 0 | 0 | 0 | 0 | 0
7017 | SAM | OES | Bohr | Donauländer-CZ | Ösenringbarren | 99.97 | 0 | 0 | 0.02 | 0 | 0.01 | 0 | 0 | 0 | 0 | 0 | 0 | 0
8172 | SAM | OES | Bohr | Jičíněves | Ösenringbarren | 99.97 | 0 | 0 | 0.03 | 0 | 0 | 0 | 0 | 0 | 0 | 0 | 0 | 0
8418 | SAM | OES | Bohr | Lukavec u Lovosic | Ösenringbarren | 99.97 | 0 | 0 | 0.03 | 0 | 0 | 0 | 0 | 0 | 0 | 0 | 0 | 0
7355 | SAM | OES | Bohr | Jaroslavice u Kostelce | Ösenringbarren | 99.972 | 0 | 0 | 0.02 | 0 | 0.008 | 0 | 0 | 0 | 0 | 0 | 0 | 0
7205 | SAM | OES | Bohr | Hodonín | Ösenringbarren | 99.979 | 0 | 0 | 0.02 | 0 | 0 | 0 | 0 | 0 | 0 | 0.001 | 0 | 0
6884 | SAM | OES | Bohr | Holubice v Čechách | Griffzungen- oder Griffangeldolch | 99.98 | 0 | 0 | 0.02 | 0 | 0 | 0 | 0 | 0 | 0 | 0 | 0 | 0
8414 | SAM | OES | Bohr | Lukavec u Lovosic | Ösenringbarren | 99.98 | 0 | 0 | 0.01 | 0 | 0 | 0 | 0 | 0.01 | 0 | 0 | 0 | 0
8425 | SAM | OES | Bohr | Lukavec u Lovosic | Ösenringbarren | 99.98 | 0 | 0 | 0.01 | 0 | 0 | 0.01 | 0 | 0 | 0 | 0 | 0 | 0
8434 | SAM | OES | Bohr | Lukavec u Lovosic | Ösenringbarren | 99.98 | 0 | 0 | 0.02 | 0 | 0 | 0 | 0 | 0 | 0 | 0 | 0 | 0
8442 | SAM | OES | Bohr | Lukavec u Lovosic | Ösenringbarren | 99.98 | 0 | 0 | 0.02 | 0 | 0 | 0 | 0 | 0 | 0 | 0 | 0 | 0
8443 | SAM | OES | Bohr | Lukavec u Lovosic | Ösenringbarren | 99.98 | 0 | 0 | 0.02 | 0 | 0 | 0 | 0 | 0 | 0 | 0 | 0 | 0
6713 | SAM | OES | Bohr | Böhmen | Schaftlochaxt, einschneidig | 99.981 | 0.012 | 0 | 0 | 0 | 0.007 | 0 | 0 | 0 | 0 | 0 | 0 | 0
8159 | SAM | OES | Bohr | Hospozín | Ösenringbarren | 99.985 | 0 | 0 | 0 | 0 | 0.005 | 0 | 0 | 0.01 | 0 | 0 | 0 | 0
6761 | SAM | OES | Bohr | Prosek | Griffzungen- oder Griffangeldolch | 99.989 | 0 | 0 | 0 | 0 | 0 | 0.01 | 0 | 0 | 0 | 0.001 | 0 | 0
6994 | SAM | OES | Bohr | Mähren | Flachbeil, längs (axe) | 99.99 | 0 | 0 | 0 | 0 | 0 | 0.01 | 0 | 0 | 0 | 0 | 0 | 0
8386 | SAM | OES | Bohr | Lukavec u Lovosic | Ösenringbarren | 99.99 | 0 | 0 | 0.01 | 0 | 0 | 0 | 0 | 0 | 0 | 0 | 0 | 0
775 | UJF | RFA | Absch | Vraný | Blechstück | 100 | 0.1 | 0 | 0.1 | 0.2 | 0.1 | 0.03 | 0.05 | 0.05 | 0.1 | 0 | 0 | 0
6866 | SAM | OES | Bohr | Úherce u Panenského Týnce | andere | 100 | 0 | 0 | 0 | 0 | 0 | 0 | 0 | 0 | 0 | 0 | 0 | 0
6868 | SAM | OES | Bohr | Slatina | Griffzungen- oder Griffangeldolch | 100 | 0 | 0 | 0 | 0 | 0 | 0 | 0 | 0 | 0 | 0 | 0 | 0
7434 | SAM | OES | Bohr | Hluboká nad Vltavou | Spangenbarren | 100 | 0 | 0 | 0 | 0 | 0 | 0 | 0 | 0 | 0 | 0 | 0 | 0
8139 | SAM | OES | Bohr | Bubeneč | Armspirale | 100 | 0 | 0 | 0 | 0 | 0 | 0 | 0 | 0 | 0 | 0 | 0 | 0
8147 | SAM | OES | Bohr | Hospozín | Ösenringbarren | 100 | 0 | 0 | 0 | 0 | 0 | 0 | 0 | 0 | 0 | 0 | 0 | 0
8413 | SAM | OES | Bohr | Lukavec u Lovosic | Ösenringbarren | 100 | 0 | 0 | 0 | 0 | 0 | 0 | 0 | 0 | 0 | 0 | 0 | 0
8709 | FMZM | RFA | Oberf | Jaroslavice u Kostelce | Halsring, verschiedene Formen | 100 | 0.07 | 0.005 | 0.076 | 0.1 | 0.038 | 0.007 | 0.013 | 0.007 | 0.01 | 0.005 | 0 | 0.01
470 | UJF | NAA | Bohr | Bernartice u Milevska | Spangenbarren | 100.35 | 0.1 | 0.0174 | 0.1099 | 0.01 | 1.289 | 0.0099 | 0.02 | 0.0147 | 0.1 | 0 | 0.0042 | 0.00023
465 | UJF | NAA | Bohr | Bernartice u Milevska | Spangenbarren | 101.2 | 0.1 | 0.0087 | 0.123 | 0.01 | 0.186 | 0.0053 | 0.02 | 0.0234 | 0.1 | 0 | 0 | 0.0008
474 | UJF | NAA | Bohr | Bernartice u Milevska | Spangenbarren | 101.22 | 0.1 | 0.0108 | 0.399 | 0.01 | 0.56 | 0.0104 | 0.017 | 0.0251 | 0.1 | 0 | 0.0009 | 0.00025
8782 | UJF | NAA | Bohr | Rešice | Ösenringbarren | 101.7 | 0 | 0 | 0 | 0 | 1.144 | 0.847 | 0 | 1.119 | 0 | 0 | 0 | 0
8791 | UJF | NAA | Bohr | Rešice | Ösenringbarren | 106.66 | 0 | 0 | 0.1 | 0 | 0.039 | 0.006 | 0 | 0.002 | 0 | 0 | 0 | 0
3272 | UJF | NAA | Bohr | Maškovice | Gußstück, Form unbestimmt; Metallstück | 93.1414 | 0.71 | 0.0245 | 0.8331 | 0.035 | 1.488 | 0.4035 | 1.38 | 1.979 | 0 | 0 | 0.0051 | 0.000387