## List1
|  | Na | Si | Al | Ba | P | K | Ca | Sr
mol. hm. prvku |  | 22.98976928 | 28.085 | 26.9815386 | 137.327 | 30.973762 | 39.0983 | 40.078 | 87.62 | [11 empty] | Det.Lim ppm
|  | Na2O | SiO2 | Al2O3 | BaO | P2O5 | K2O | CaO | SrO
mol. hm. oxidu |  | 61.97953856 | 60.085 | 101.9630772 | 153.327 | 141.947524 | 94.1966 | 56.078 | 103.62
| Oxide | [9 empty] | Weight%
| analýza č. | Na2O | SiO2 | Al2O3 | BaO | P2O5 | K2O | CaO | SrO | Total | Na | Si | Al | Ba | P | K | Ca | Sr | O | Total | Na | Si | Al | Ba | P | K | Ca | Sr | O
| 1 | 3.1356 | 49.83795 | 31.3761 | 0 | 0 | 0.1206 | 14.3514 | 0.3216 | 99.1734 | 2.32 | 23.18 | 16.52 | 0 | 0 | 0.1 | 10.21 | 0.27 | 46.06 | 98.68 | 622 | 403 | 341 | 546 | 245 | 473 | 516 | 838
| 2 | 2.94465 | 49.59675 | 31.82835 | 0 | 0 | 0.15075 | 15.00465 | 0.3618 | 99.92715 | 2.17 | 23.07 | 16.76 | 0 | 0 | 0.12 | 10.67 | 0.3 | 46.3 | 99.43 | 647 | 447 | 314 | 561 | 220 | 452 | 591 | 817
| 3 | 2.96475 | 50.21985 | 31.4565 | 0 | 0 | 0.1407 | 14.52225 | 0.3216 | 99.6558 | 2.19 | 23.36 | 16.57 | 0 | 0 | 0.12 | 10.33 | 0.27 | 46.31 | 99.16 | 678 | 449 | 362 | 563 | 225 | 439 | 510 | 845
| 4 | 6.1305 | 56.89305 | 27.0144 | 0 | 0 | 0.25125 | 8.844 | 0.31155 | 99.4548 | 4.53 | 26.46 | 14.22 | 0 | 0 | 0.21 | 6.29 | 0.26 | 46.98 | 98.96 | 801 | 446 | 330 | 554 | 222 | 476 | 536 | 856
| 5 | 5.39685 | 55.3755 | 27.6777 | 0 | 0.0201 | 0.1809 | 10.251 | 0.2613 | 99.18345 | 3.99 | 25.76 | 14.58 | 0 | 0.01 | 0.15 | 7.29 | 0.22 | 46.7 | 98.69 | 649 | 426 | 352 | 553 | 219 | 449 | 534 | 902
| 6 | 0.3417 | 43.416 | 36.0393 | 0 | 0.0201 | 0.03015 | 19.7985 | 0.2814 | 99.9774 | 0.25 | 20.19 | 18.98 | 0 | 0.01 | 0.03 | 14.08 | 0.24 | 45.67 | 99.48 | 560 | 406 | 344 | 579 | 227 | 412 | 562 | 832
| 7 | 0.85425 | 44.73255 | 34.974 | 0 | 0.0201 | 0 | 18.44175 | 0.2613 | 99.26385 | 0.63 | 20.8 | 18.42 | 0 | 0.01 | 0 | 13.11 | 0.22 | 45.59 | 98.77 | 581 | 399 | 334 | 578 | 198 | 505 | 608 | 858
| 8 | 0.57285 | 44.1195 | 35.5569 | 0 | 0.0201 | 0.03015 | 19.4166 | 0.23115 | 99.92715 | 0.42 | 20.52 | 18.73 | 0 | 0.01 | 0.02 | 13.81 | 0.19 | 45.75 | 99.43 | 633 | 430 | 362 | 585 | 218 | 440 | 538 | 829
| 9 | 4.6431 | 53.81775 | 29.01435 | 0 | 0.01005 | 0.11055 | 11.56755 | 0.23115 | 99.40455 | 3.42 | 25.03 | 15.28 | 0 | 0 | 0.09 | 8.22 | 0.19 | 46.65 | 98.91 | 711 | 443 | 357 | 563 | 224 | 439 | 585 | 871
| 10 | 6.633 | 56.95335 | 26.70285 | 0.11055 | 0 | 0.2211 | 8.59275 | 0.41205 | 99.7764 | 4.89 | 26.49 | 14.06 | 0.1 | 0 | 0.18 | 6.11 | 0.35 | 46.98 | 99.28 | 806 | 435 | 309 | 566 | 228 | 421 | 535 | 877
| 11 | 7.30635 | 59.3754 | 25.89885 | 0.1206 | 0 | 0.2412 | 7.26615 | 0.41205 | 100.73115 | 5.39 | 27.61 | 13.64 | 0.11 | 0 | 0.2 | 5.17 | 0.35 | 47.67 | 100.23 | 705 | 419 | 343 | 549 | 219 | 413 | 533 | 872