## sulfidy1
prvek | Ar | prvek | Ar | prvek | Ar
Ag | 107.8682 | Cu | 63.546 | S | 32.0675
As | 74.9216 | Fe | 55.845 | Sb | 121.76
Bi | 208.9804 | Hg | 200.59 | Se | 78.96
Cd | 112.411 | Mn | 54.938045 | Zn | 65.38
Co | 58.933195 | Pb | 207.2 | Ni | 58.6934
DataSet/Point | Comment | Ag | S | Pb | Hg | Cd | Cu | Fe | Zn | Ni | Co | Mn | As | Se | Sb | Total | Ag | S | Pb | Hg | Cd | Cu | Fe | Zn | Ni | Co | Mn | As | Se | Sb
13 / 1 . | HB bl 22 | 0.032 | 33.571 | 0.078 | 0 | 0.045 | 0 | 6.766 | 60.016 | 0.009 | 0.001 | 0.188 | 0.116 | 0 | 0 | 100.822 | 2412 | 551 | 1686 | 1112 | 1281 | -1 | 360 | 472 | 340 | 363 | 256 | 2291 | 0 | 0
14 / 1 . | HB bl 22 | 0 | 33.294 | 0 | 0.061 | 0.024 | 0.003 | 6.61 | 60.191 | 0 | 0 | 0.2 | 0 | 0 | 0.042 | 100.425 | 1 | 585 | 0 | 1449 | 1273 | 474 | 358 | 478 | -1 | 0 | 252 | 0 | 0 | 1552

## sulfidy2
prvek | Ar | prvek | Ar | prvek | Ar
Ag | 107.8682 | Cu | 63.546 | S | 32.0675
As | 74.9216 | Fe | 55.845 | Sb | 121.76
Bi | 208.9804 | Hg | 200.59 | Se | 78.96
Cd | 112.411 | Mn | 54.938045 | Zn | 65.38
Co | 58.933195 | Pb | 207.2 | Ni | 58.6934
|  | Weight% | [14 empty] | Det.Lim ppm
DataSet/Point | Comment | Ag | S | Pb | Hg | Cd | Cu | Fe | Zn | Ni | Co | Mn | As | Se | Sb | Total | Ag | S | Pb | Hg | Cd | Cu | Fe | Zn | Ni | Co | Mn | As | Se | Sb
11 / 1 . | HB bl 22 | 0 | 21.5 | 0.06 | 0 | 0.027 | 0 | 35.531 | 0.007 | 0.152 | 0.024 | 0.008 | 42.74 | 0 | 0.088 | 100.137 | -1 | 548 | 1743 | 0 | 1296 | 0 | 558 | 363 | 404 | 435 | 279 | 2813 | 0 | 1598
15 / 1 . | HB bl 22 | 0.005 | 21.393 | 0 | 0 | 0 | 0 | 35.725 | 0 | 0.006 | 0 | 0.027 | 42.583 | 0 | 0.215 | 99.954 | 2223 | 527 | 0 | 0 | -2 | -1 | 560 | 0 | 398 | 0 | 266 | 2863 | 0 | 1576

## sulfidy3
Weight%
DataSet/Point | Comment | Ag | S | Pb | Hg | Bi | Cd | Cl | Cu | Fe | Zn | Ni | Co | Mn | As | Se | Sb | Total | Det.Lim ppm
1 / 1 . | D2 | 0.044 | 21.643 | 0 | 19.591 | 0.012 | 0.015 | 0.008 | 33.036 | 0.045 | 0.3 | 0 | 0.012 | 0 | 0.443 | 0 | 24.576 | 99.724 | Comment | Ag | S | Pb | Hg | Bi | Cd | Cl | Cu | Fe | Zn | Ni | Co | Mn | As | Se | Sb | Date
2 / 1 . | D2 | 0 | 22.282 | 0 | 18.481 | 0.039 | 0 | 0.006 | 34.282 | 0.267 | 0.817 | 0.001 | 0.031 | 0 | 4.672 | 0 | 18.668 | 99.546 | D2 | 1726 | 336 | 0 | 1142 | 1684 | 1003 | 190 | 416 | 278 | 316 | 0 | 295 | 0 | 1814 | -1 | 1324 | 2010-03-19 11:20
11 / 1 . | D12 | 0.216 | 25.095 | 0 | 0.091 | 0 | 0 | 0.007 | 38.119 | 0.546 | 7.483 | 0 | 0 | 0.008 | 0.78 | 0 | 28.092 | 100.437 | D1 | 1587 | 353 | -7 | 1137 | 1563 | 1006 | 191 | 403 | 272 | 307 | -2 | 286 | -1696 | 1831 | 804 | 1270 | 2010-03-19 12:11
12 / 1 . | D12 | 0.27 | 25.312 | 0.025 | 0.065 | 0 | 0.039 | 0.006 | 38.56 | 0.756 | 7.297 | 0 | 0 | 0.001 | 2.855 | 0 | 25.252 | 100.437 | D12 | 1382 | 345 | 0 | 980 | 0 | -1 | 174 | 407 | 263 | 312 | -1 | 0 | 193 | 1968 | 0 | 1212 | 2010-03-19 12:16
16 / 1 . | D5 | 0.201 | 24.369 | 0 | 8.592 | 0.304 | 0 | 0.015 | 37.664 | 3.091 | 0.18 | 0.001 | 0 | 0 | 3.401 | 0 | 22.254 | 100.074 | D12 | 1505 | 341 | 0 | 1033 | 0 | -28 | 179 | 408 | 256 | 308 | -1 | -1 | 192 | 1937 | 0 | 1193 | 2010-03-19 12:37
17 / 1 . | D5 | 0.232 | 24.366 | 0 | 8.483 | 0.425 | 0 | 0 | 37.587 | 3.089 | 0.172 | 0 | 0 | 0 | 3.76 | 0 | 22.004 | 100.12 | D5 | 1582 | 327 | 0 | 1104 | 1636 | 0 | 178 | 408 | 276 | 302 | 300 | -3 | -7 | 1846 | 0 | 1232 | 2010-03-19 14:23
18 / 1 . | D5 | 0.213 | 24.336 | 0 | 9.285 | 0.35 | 0 | 0.006 | 37.573 | 2.876 | 0.157 | 0 | 0.009 | 0 | 3.977 | 0.014 | 21.452 | 100.249 | D5 | 1533 | 362 | -1 | 1058 | 1550 | 0 | 0 | 413 | 275 | 305 | 0 | -4 | -2 | 1868 | -1 | 1256 | 2010-03-19 14:28
19 / 1 . | D5 | 0.17 | 24.301 | 0 | 8.982 | 0.362 | 0 | 0.006 | 37.472 | 2.899 | 0.279 | 0 | 0 | 0 | 3.398 | 0.013 | 22.367 | 100.247 | D5 | 1582 | 346 | -1 | 1077 | 1619 | 0 | 184 | 405 | 281 | 311 | -4 | 280 | -2 | 1884 | 832 | 1242 | 2010-03-19 14:34
26 / 1 . | D7 | 0.178 | 25.667 | 0 | 2.321 | 0.171 | 0 | 0.007 | 40.776 | 4.657 | 0.204 | 0.006 | 0.001 | 0.003 | 6.144 | 0.014 | 20.159 | 100.31 | D6 | 1559 | 351 | 0 | 1057 | 1569 | 0 | 188 | 404 | 268 | 303 | 0 | -2 | 207 | 1864 | -3 | 1216 | 2010-03-19 15:11
27 / 1 . | D7 | 0.23 | 25.743 | 0 | 2.242 | 0.185 | 0 | 0 | 40.693 | 4.586 | 0.214 | 0 | 0.012 | 0 | 6.017 | 0 | 20.721 | 100.644 | D7 | 1489 | 357 | 0 | 1001 | 1527 | -1 | 178 | 400 | 270 | 302 | 289 | 274 | 194 | 2017 | 850 | 1233 | 2010-03-19 15:16
28 / 1 . | D7 | 0.279 | 25.803 | 0 | 2.339 | 0.11 | 0 | 0 | 40.856 | 4.648 | 0.173 | 0 | 0.011 | 0 | 6.432 | 0.036 | 20.018 | 100.705 | D7 | 1475 | 345 | 0 | 991 | 1515 | -1 | -1 | 399 | 279 | 299 | -2 | 269 | -1 | 1951 | -1 | 1201 | 2010-03-19 15:21
29 / 1 . | D7 | 0.194 | 25.679 | 0 | 2.411 | 0.153 | 0 | 0 | 40.693 | 4.554 | 0.15 | 0.012 | 0.001 | 0 | 6.052 | 0 | 20.514 | 100.414 | D7 | 1430 | 334 | 0 | 995 | 1519 | -1 | -1 | 400 | 275 | 300 | 0 | 264 | 0 | 1958 | 858 | 1234 | 2010-03-19 15:26
30 / 1 . | D7 | 0.237 | 25.788 | 0 | 2.27 | 0.087 | 0 | 0.007 | 40.629 | 4.518 | 0.158 | 0 | 0.019 | 0 | 5.965 | 0.008 | 20.823 | 100.509 | D7 | 1474 | 347 | 0 | 985 | 1506 | 0 | -1 | 406 | 281 | 304 | 295 | 283 | 0 | 1928 | 0 | 1270 | 2010-03-19 15:31
31 / 1 . | D13 | 0.123 | 24.813 | 0 | 5.963 | 1.159 | 0 | 0.005 | 38.349 | 3.423 | 1.177 | 0.004 | 0.008 | 0 | 5.036 | 0.003 | 20.555 | 100.616 | D7 | 1463 | 343 | 0 | 992 | 1610 | 0 | 180 | 402 | 275 | 300 | -2 | 271 | 0 | 1940 | 858 | 1217 | 2010-03-19 15:36
32 / 1 . | D13 | 0.103 | 25.035 | 0 | 5.529 | 0.94 | 0.002 | 0.014 | 38.852 | 3.706 | 1.123 | 0.005 | 0.001 | 0.001 | 6.645 | 0 | 18.368 | 100.323 | D13 | 1560 | 346 | 0 | 1101 | 1598 | 0 | 187 | 408 | 277 | 307 | 297 | 279 | -1 | 1949 | 860 | 1266 | 2010-03-19 15:42
79 / 1 . | D22 | 0.441 | 23.147 | 0 | 11.984 | 0 | 0 | 0 | 35.633 | 1.514 | 1.373 | 0 | 0.027 | 0 | 2.815 | 0.004 | 23.411 | 100.35 | D21 | 1569 | 335 | 0 | 1007 | 1484 | -1 | 0 | 411 | 286 | 307 | 0 | 0 | -2 | 1954 | -1 | 1250 | 2010-03-19 19:48
80 / 1 . | D22 | 0.375 | 22.938 | 0 | 12.892 | 0.062 | 0 | 0.013 | 35.295 | 1.338 | 1.277 | 0.003 | 0.017 | 0 | 2.609 | 0.022 | 23.436 | 100.276 | D22 | 1486 | 335 | 1230 | 1117 | -1 | 0 | 0 | 408 | 276 | 313 | -1 | 279 | 0 | 1865 | 846 | 1302 | 2010-03-19 19:53
90 / 1 . | D24 | 0.267 | 22.995 | 0 | 15.086 | 0 | 0 | 0 | 35.339 | 0.635 | 1.642 | 0.002 | 0.01 | 0.002 | 6.364 | 0.022 | 16.986 | 99.349 | D24 | 1797 | 363 | 0 | 1163 | 0 | 0 | 193 | 408 | 271 | 310 | -2 | 285 | 0 | 1743 | -1 | 1340 | 2010-03-19 20:46
91 / 1 . | D24 | 0.235 | 22.79 | 0 | 15.488 | 0 | 0 | 0 | 34.649 | 0.483 | 1.554 | 0.003 | 0.017 | 0 | 5.936 | 0 | 17.788 | 98.941 | D24 | 1794 | 353 | 0 | 1156 | -32 | 0 | -1 | 407 | 266 | 310 | 306 | 280 | 216 | 1860 | 845 | 1296 | 2010-03-19 20:51
[19 empty] | D24 | 1640 | 348 | 0 | 1121 | -2 | -1 | 195 | 405 | 269 | 305 | 0 | 280 | -1 | 1855 | 0 | 1292 | 2010-03-19 21:07