## test A
[23 empty] | Weight% | [21 empty] | Atomic% | [21 empty] | Det.Lim ppm | [20 empty] | StdDev wt%
|  | #NAME? | #NAME? | #NAME? | #NAME? | #NAME? | #NAME? | #NAME? | #NAME? | #NAME? | #NAME? | #NAME? | #NAME? | #NAME? | #NAME? | #NAME? | #NAME? | #NAME? | #NAME? | #NAME? | #NAME?
DataSet/Point | Comment | Na2O | SiO2 | Al2O3 | MgO | TiO2 | Cr2O3 | Cl | K2O | CaO | FeO | MnO | V2O3 | F | BaO | NiO | ZnO | SrO | Sc2O3 | Rb2O | Cs2O | Total | Na | Si | Al | Mg | Ti | Cr | Cl | K | Ca | Fe | Mn | V | F | Ba | Ni | Zn | Sr | Sc | Rb | Cs | O | Total | Na | Si | Al | Mg | Ti | Cr | Cl | K | Ca | Fe | Mn | V | F | Ba | Ni | Zn | Sr | Sc | Rb | Cs | O | Total | Na | Si | Al | Mg | Ti | Cr | Cl | K | Ca | Fe | Mn | V | F | Ba | Ni | Zn | Sr | Sc | Rb | Cs | O | Na | Si | Al | Mg | Ti | Cr | Cl | K | Ca | Fe | Mn | V | F | Ba | Ni | Zn | Sr | Sc | Rb | Cs | O | Comment | Mean Z | Date
21 / 1 . | Bratice 7 | 0.118 | 35.702 | 17.922 | 6.912 | 3.136 | 0.002 | 0.207 | 10.035 | 0.036 | 21.954 | 0.54 | 0.054 | 0.222 | 0.216 | 0.014 | 0.114 | 0 | 0.001 | 0 | 0.002 | 95.588 | 0.088 | 16.221 | 9.485 | 4.168 | 1.88 | 0.002 | 0.207 | 7.833 | 0.026 | 17.065 | 0.418 | 0.037 | 0.222 | 0.194 | 0.011 | 0.092 | 0 | 0.001 | 0 | 0.002 | 37.639 | 95.588 | 0.095 | 14.326 | 8.72 | 4.254 | 0.974 | 0.001 | 0.145 | 4.969 | 0.016 | 7.579 | 0.189 | 0.018 | 0.289 | 0.035 | 0.005 | 0.035 | 0 | 0.001 | 0 | 0 | 58.352 | 100 | 528 | 419 | 365 | 368 | 250 | 336 | 227 | 569 | 378 | 874 | 671 | 664 | 575 | 2594 | 938 | 1562 | 0 | 318 | 0 | 355 |  | 0.054 | 0.321 | 0.259 | 0.167 | 0.057 | 0.028 | 0.035 | 0.445 | 0.034 | 0.564 | 0.096 | 0.06 | 0.051 | 0.226 | 0.079 | 0.137 | 0 | 0.026 | 0 | 0.03 |  | Bratice 7 | 13.678 | 5.5.2014 11:38:44
22 / 1 . | Bratice 7 | 0.146 | 35.186 | 17.836 | 6.856 | 3.065 | 0.017 | 0.193 | 10.013 | 0.023 | 22.63 | 0.348 | 0.033 | 0.244 | 0.354 | 0 | 0.059 | 0.071 | 0.004 | 0 | 0 | 95.478 | 0.108 | 15.98 | 9.44 | 4.135 | 1.838 | 0.012 | 0.193 | 7.814 | 0.016 | 17.59 | 0.269 | 0.022 | 0.244 | 0.317 | 0 | 0.048 | 0.06 | 0.003 | 0 | 0 | 37.39 | 95.478 | 0.117 | 14.182 | 8.721 | 4.24 | 0.956 | 0.006 | 0.136 | 4.982 | 0.01 | 7.851 | 0.122 | 0.011 | 0.32 | 0.058 | 0 | 0.018 | 0.017 | 0.001 | 0 | 0 | 58.251 | 100 | 469 | 419 | 343 | 413 | 254 | 330 | 238 | 567 | 405 | 920 | 774 | 717 | 560 | 2500 | -6 | 1553 | 1175 | 304 | 0 | -1 |  | 0.053 | 0.317 | 0.257 | 0.166 | 0.057 | 0.028 | 0.035 | 0.443 | 0.035 | 0.573 | 0.089 | 0.062 | 0.051 | 0.225 | -0.001 | 0.132 | 0.101 | 0.025 | 0 | 0 |  | Bratice 7 | 13.774 | 5.5.2014 11:43:59
23 / 1 . | Bratice 7 | 0.134 | 35.533 | 17.799 | 6.93 | 2.965 | 0.005 | 0.181 | 10.052 | 0.013 | 21.283 | 0.309 | 0.116 | 0.22 | 0.186 | 0.022 | 0 | 0 | 0.016 | 0 | 0 | 94.164 | 0.099 | 16.142 | 9.42 | 4.179 | 1.777 | 0.003 | 0.181 | 7.847 | 0.01 | 16.544 | 0.239 | 0.079 | 0.22 | 0.167 | 0.017 | 0 | 0 | 0.01 | 0 | 0 | 37.23 | 94.164 | 0.108 | 14.42 | 8.759 | 4.314 | 0.931 | 0.002 | 0.128 | 5.035 | 0.006 | 7.432 | 0.109 | 0.039 | 0.291 | 0.03 | 0.007 | 0 | 0 | 0.006 | 0 | 0 | 58.381 | 100 | 470 | 407 | 341 | 404 | 242 | 327 | 232 | 578 | 399 | 906 | 760 | 613 | 567 | 2674 | 921 | -3 | -1 | 313 | 0 | 0 |  | 0.052 | 0.318 | 0.256 | 0.166 | 0.055 | 0.027 | 0.034 | 0.444 | 0.034 | 0.551 | 0.086 | 0.063 | 0.051 | 0.231 | 0.078 | 0 | 0 | 0.027 | 0 | 0 |  | Bratice 7 | 13.39 | 5.5.2014 11:49:16
24 / 1 . | Bratice 7 | 0.117 | 35.152 | 18.011 | 6.971 | 2.24 | 0 | 0.23 | 9.925 | 0 | 21.89 | 0.441 | 0.101 | 0.263 | 0.2 | 0.02 | 0.043 | 0 | 0 | 0 | 0.012 | 94.016 | 0.087 | 15.963 | 9.532 | 4.204 | 1.343 | 0 | 0.23 | 7.741 | 0 | 17.015 | 0.341 | 0.069 | 0.263 | 0.179 | 0.016 | 0.034 | 0 | 0 | 0 | 0.011 | 36.987 | 94.016 | 0.095 | 14.314 | 8.897 | 4.355 | 0.706 | 0 | 0.163 | 4.986 | 0 | 7.673 | 0.156 | 0.034 | 0.348 | 0.033 | 0.007 | 0.013 | 0 | 0 | 0 | 0.002 | 58.216 | 100 | 493 | 433 | 357 | 372 | 248 | -3 | 232 | 575 | 0 | 933 | 728 | 707 | 571 | 2553 | 940 | 1551 | 0 | -3 | 0 | 358 |  | 0.052 | 0.318 | 0.26 | 0.168 | 0.05 | 0 | 0.037 | 0.441 | 0 | 0.564 | 0.093 | 0.068 | 0.052 | 0.222 | 0.079 | 0.131 | 0 | 0 | 0 | 0.03 |  | Bratice 7 | 13.422 | 5.5.2014 11:54:34

## test B
|  | #NAME? | #NAME? | #NAME? | #NAME? | #NAME? | #NAME? | #NAME? | #NAME? | #NAME? | #NAME? | #NAME? | #NAME? | #NAME? | #NAME? | #NAME? | #NAME? | #NAME? | #NAME? | #NAME? | #NAME? |  | Weight% | [21 empty] | Atomic% | [21 empty] | Det.Lim ppm | [20 empty] | StdDev wt%
DataSet/Point | Comment | Na2O | SiO2 | Al2O3 | MgO | TiO2 | Cr2O3 | Cl | K2O | CaO | FeO | MnO | V2O3 | F | BaO | NiO | ZnO | SrO | Sc2O3 | Rb2O | Cs2O | Total | Na | Si | Al | Mg | Ti | Cr | Cl | K | Ca | Fe | Mn | V | F | Ba | Ni | Zn | Sr | Sc | Rb | Cs | O | Total | Na | Si | Al | Mg | Ti | Cr | Cl | K | Ca | Fe | Mn | V | F | Ba | Ni | Zn | Sr | Sc | Rb | Cs | O | Total | Na | Si | Al | Mg | Ti | Cr | Cl | K | Ca | Fe | Mn | V | F | Ba | Ni | Zn | Sr | Sc | Rb | Cs | O | Na | Si | Al | Mg | Ti | Cr | Cl | K | Ca | Fe | Mn | V | F | Ba | Ni | Zn | Sr | Sc | Rb | Cs | O | Comment | Mean Z | Date
25 / 1 . | Bratice 8 | 0.156 | 35.456 | 17.58 | 6.667 | 2.742 | 0.004 | 0.192 | 9.923 | 0.026 | 22.6 | 0.442 | 0.068 | 0.238 | 0.209 | 0.012 | 0.051 | 0.027 | 0 | 0 | 0.01 | 94.402 | 0.116 | 16.105 | 9.304 | 4.02 | 1.644 | 0.003 | 0.192 | 7.407 | 0.018 | 17.567 | 0.342 | 0.046 | 0.238 | 0.187 | 0.009 | 0.041 | 0.023 | 0 | 0 | 0.01 | 37.129 | 94.402 | 0.127 | 14.424 | 8.673 | 4.161 | 0.863 | 0.001 | 0.136 | 4.765 | 0.012 | 7.912 | 0.157 | 0.023 | 0.315 | 0.034 | 0.004 | 0.016 | 0.007 | 0 | 0 | 0.002 | 58.369 | 100 | 517 | 416 | 374 | 403 | 241 | 337 | 232 | 502 | 413 | 957 | 681 | 596 | 560 | 2485 | 915 | 1515 | 1249 | -2 | 0 | 351 |  | 0.057 | 0.318 | 0.255 | 0.164 | 0.054 | 0.028 | 0.035 | 0.425 | 0.036 | 0.574 | 0.09 | 0.056 | 0.051 | 0.217 | 0.077 | 0.129 | 0.105 | 0 | 0 | 0.029 |  | Bratice 7 | 13.555 | 5.5.2014 11:59:46
37 / 1 . | Bratice 8 | 0.103 | 35.023 | 17.05 | 7.398 | 2.851 | 0.048 | 0.07 | 10.04 | 0.024 | 23.202 | 0.268 | 0.074 | 0.295 | 0.093 | 0.035 | 0 | 0 | 0 | 0 | 0.012 | 94.587 | 0.077 | 15.903 | 9.024 | 4.461 | 1.709 | 0.033 | 0.07 | 7.505 | 0.017 | 18.035 | 0.207 | 0.05 | 0.295 | 0.084 | 0.028 | 0 | 0 | 0 | 0 | 0.012 | 37.078 | 94.587 | 0.084 | 14.227 | 8.403 | 4.612 | 0.896 | 0.016 | 0.05 | 4.823 | 0.011 | 8.114 | 0.095 | 0.025 | 0.39 | 0.015 | 0.012 | 0 | 0 | 0 | 0 | 0.002 | 58.226 | 100 | 496 | 421 | 371 | 371 | 241 | 309 | 217 | 560 | 413 | 934 | 755 | 592 | 565 | 2466 | 914 | -1 | 0 | 0 | 0 | 349 |  | 0.051 | 0.315 | 0.25 | 0.172 | 0.054 | 0.027 | 0.025 | 0.429 | 0.036 | 0.582 | 0.083 | 0.057 | 0.052 | 0.209 | 0.078 | 0 | 0 | 0 | 0 | 0.029 |  | Bratice 8 | 13.575 | 5.5.2014 12:56:43
44 / 1 . | Bratice 8 | 0.166 | 35.594 | 18.024 | 7.025 | 3.274 | 0.028 | 0.065 | 10.088 | 0.012 | 21.664 | 0.191 | 0.093 | 0.287 | 0.156 | 0 | 0 | 0 | 0.012 | 0 | 0.003 | 94.881 | 0.123 | 16.17 | 9.539 | 4.236 | 1.962 | 0.019 | 0.065 | 7.711 | 0.008 | 16.839 | 0.148 | 0.063 | 0.287 | 0.139 | 0 | 0 | 0 | 0.008 | 0 | 0.003 | 37.559 | 94.881 | 0.133 | 14.327 | 8.797 | 4.337 | 1.019 | 0.009 | 0.045 | 4.907 | 0.005 | 7.503 | 0.067 | 0.031 | 0.376 | 0.025 | 0 | 0 | 0 | 0.004 | 0 | 0.001 | 58.412 | 100 | 468 | 455 | 343 | 368 | 243 | 333 | 231 | 591 | 414 | 842 | 745 | 652 | 562 | 2453 | 0 | -1 | 0 | 305 | 0 | 342 |  | 0.054 | 0.319 | 0.258 | 0.167 | 0.058 | 0.028 | 0.025 | 0.438 | 0.035 | 0.557 | 0.077 | 0.063 | 0.052 | 0.211 | 0 | 0 | 0 | 0.026 | 0 | 0.029 |  | Bratice 8 | 13.482 | 5.5.2014 13:27:19
45 / 1 . | Bratice 8 | 0.112 | 35.851 | 18.155 | 7.235 | 3.642 | 0.076 | 0.067 | 10.027 | 0.007 | 21.267 | 0.199 | 0.092 | 0.3 | 0.162 | 0.069 | 0.042 | 0 | 0 | 0 | 0 | 95.602 | 0.083 | 16.29 | 9.608 | 4.363 | 2.184 | 0.052 | 0.067 | 7.743 | 0.005 | 16.531 | 0.154 | 0.063 | 0.3 | 0.145 | 0.054 | 0.034 | 0 | 0 | 0 | 0 | 37.927 | 95.602 | 0.089 | 14.305 | 8.783 | 4.427 | 1.124 | 0.025 | 0.047 | 4.884 | 0.003 | 7.3 | 0.069 | 0.03 | 0.389 | 0.026 | 0.023 | 0.013 | 0 | 0 | 0 | 0 | 58.463 | 100 | 437 | 426 | 350 | 406 | 252 | 328 | 240 | 538 | 427 | 903 | 796 | 724 | 566 | 2426 | 909 | 1528 | -2 | -1 | 0 | 0 |  | 0.048 | 0.32 | 0.259 | 0.17 | 0.061 | 0.029 | 0.026 | 0.439 | 0.036 | 0.551 | 0.081 | 0.068 | 0.052 | 0.21 | 0.08 | 0.129 | 0 | 0 | 0 | 0 |  | Bratice 8 | 13.557 | 5.5.2014 13:32:39