## List1
Spectrum Label | C | O | Mg | Al | Si | P | S | Cl | K | Ca | Ti | Fe | Cu | Zn | Total
Spectrum 1 | 30.1 | 22.75 | 0.42 | 2.18 | 4.4 | 0.32 | 0.52 | 0.71 | 0.84 | 0.34 | 0.13 | 1.29 | 33.84 | 2.16 | 100
Spectrum 2 | C: 5.53; O: 6.69; Al: 0.25; Si: 0.4; S: 0.32; Cl: 0.41; K: 0.13; Cu: 86.26 | 100
Spectrum 3 | 10.79 | 23.42 | 0.66 | 2.88 | 5.99 | 0.43 | 0.78 | 0.73 | 0.94 | 0.45 | 0.24 | 1.8 | 46.97 | 3.92 | 100