## vrch vedle kotcy
ve wt.% | 10kV
Spectrum Label | C | O | Mg | Al | Si | P | S | Cl | K | Ca | Fe | Cu | Zn | Pb | Total | Project Path
Spectrum 1 | 20.51 | 43.01 |  | 3.81 | 13.63 |  |  |  | 0.77 | 1.13 |  | 17.14 |  |  | 100 | Project 1/TMB09-01/Site 22
Spectrum 2 | 15.97 | 34.34 | 0.64 | 2.81 | 9.83 | 1.68 |  | 0.1 | 0.7 | 0.94 | 1.86 | 12.01 | 13.61 | 5.52 | 100 | Project 1/TMB09-01/Site 22
Spectrum 3 | 18.07 | 20.99 | 0.13 |  | 4.22 | 1.74 | 5.13 | 0.24 | 0.22 | 1.23 | 0.76 | 43.87 | 3.4 |  | 100 | Project 1/TMB09-01/Site 22
Spectrum 4 | 8.29 | 14.47 | 0.11 | 0.39 | 1.25 | 0.23 | 0.27 | 0.3 |  | 1.09 |  | 65.27 | 8.32 |  | 100 | Project 1/TMB09-01/Site 22

## vpravo vedle kotvy 5kx
wt.% | 10kV
Spectrum Label | C | O | Al | Si | P | Cl | Ca | Cu | Total | Project Path
Spectrum 5 | 7.74 | 9.58 |  | 0.23 |  | 0.6 |  | 81.85 | 100 | Project 1/TMB09-01 vedle kotvy/Site 23
Spectrum 6 | 14.63 | 12.09 | 0.33 | 1.27 | 0.35 | 0.4 | 0.83 | 70.11 | 100 | Project 1/TMB09-01 vedle kotvy/Site 23

## spodek kotvy 10kv
EDX (10 kV, ve wt. %)
Spectrum Label | C | O | Si | P | S | Cl | Ca | Cu | Zn | Ag | Au | Pb | Total | Project Path
Spectrum 7 | 4.51 | 8.25 | 0.74 | 0.67 |  |  | 0.55 | 18.67 | 13.54 | 1.21 | 51.87 |  | 100 | Project 1/TMB09-01 spodek kotvy/Site 26
Spectrum 8 | 5.53 | 10.05 | 0.4 |  |  | 0.59 |  | 83.44 |  |  |  |  | 100 | Project 1/TMB09-01 spodek kotvy/Site 26
Spectrum 9 | 7.78 | 19.86 | 0.44 | 0.18 | 0.28 | 0.23 | 0.19 | 42.15 | 27.87 |  |  | 1.02 | 100 | Project 1/TMB09-01 spodek kotvy/Site 26

## vrch kotvy 25kV
EDX (25 kV, ve wt. %)
Spectrum Label | C | O | Al | Si | P | S | Cl | K | Ca | Fe | Cu | Zn | Au | Pb | Total | Project Path
Spectrum 10 | 10.77 | 18.88 | 0.49 | 1.69 | 1.53 | 0.06 | 0.3 |  | 0.68 | 0.5 | 49.46 | 1.58 | 13.12 | 0.94 | 100 | Project 1/TMB09-01 vrch kotvy 25kV/Site 28
Spectrum 11 | 27.06 | 16.33 |  | 1.49 | 0.21 | 0.1 | 0.42 | 0.06 | 0.29 | 0.26 | 53.79 |  |  |  | 100 | Project 1/TMB09-01 vrch kotvy 25kV/Site 28
Spectrum 12 | 24.5 | 27.3 | 0.57 | 3 | 2.46 | 0.12 | 1.09 | 0.16 | 0.82 | 0.51 | 31.63 | 5.82 |  | 2.03 | 100 | Project 1/TMB09-01 vrch kotvy 25kV/Site 28
Spectrum 13 | 20.2 | 30.52 | 1.37 | 5.44 | 2.62 | 1.08 | 0.13 | 0.27 | 1.42 | 0.74 | 32.95 | 2.51 |  | 0.74 | 100 | Project 1/TMB09-01 vrch kotvy 25kV/Site 28

## spodek kotvy 25kV
EDX (25 kV, ve wt. %)
Spectrum Label | C | O | Si | P | S | Cl | K | Ca | Fe | Cu | Zn | Ag | Au | Pb | Total | Project Path
Spectrum 14 | 12.1 | 12.09 | 0.83 | 1.26 | 0.19 | 0.59 |  | 0.65 |  | 56.84 | 1.07 | 0.52 | 13.86 |  | 100 | Project 1/TMB09-01 20kV spodek kotvy/Site 29
Spectrum 15 | 6.28 | 9.55 |  |  |  | 0.45 |  |  |  | 83.72 |  |  |  |  | 100 | Project 1/TMB09-01 20kV spodek kotvy/Site 29
Spectrum 16 | 25.47 | 37.19 | 6.38 | 3.2 | 0.14 | 0.11 | 0.21 | 2.79 | 1.26 | 19.4 | 2.9 |  |  | 0.96 | 100 | Project 1/TMB09-01 20kV spodek kotvy/Site 29